## Sheet1
filename | DISORDER | core_All_Metals | core_Open_Metal_Sites | temperature_Celsius | time_h | Yield_Percent | metal_ele1 | metal_os1 | counterions1 | metal_ele2 | metal_os2 | counterions2 | metal_ele3 | metal_os3 | counterions3 | metal_ele4 | metal_os4 | counterions4 | metal_ele5 | metal_os5 | counterions5 | solvent1 | sol_molratio1 | solvent2 | sol_molratio2 | solvent3 | sol_molratio3 | solvent4 | sol_molratio4 | solvent5 | sol_molratio5 | additive1 | additive2 | additive3 | additive4 | additive5 | other1 | other2 | other3 | other4 | other5 | other6 | other7 | other8
OFODET_clean |  | Mn | Mn | 55 | 48 | 73 | Mn | 2 | Cl | [12 empty] | 6228 | 0.532 | 174 | 0.184 | 962 | 0.284 |  |  |  |  | 313
XAVKIR_clean |  | Cu | Cu | 55 | 120 | ∼50.6 | Cu | 2 | NO3 | [12 empty] | 6228 | 0.539 | 962 | 0.461 | [6 empty] | 313
LATPIG_clean |  | Zn |  | 160 | 72 | 68 | Zn | 2 | F | [12 empty] | 962 | 1
MOYYIJ_clean |  | Cu | Cu | 60 | 48 | 80 | Cu | 2 | NO3 | [12 empty] | 6228 | 0.556 | 962 | 0.339 | 702 | 0.105
OFOCUI_clean |  | Cu | Cu | 60 | 48 | 61 | Cu | 2 | NO3 | [12 empty] | 6228 | 0.377 | 702 | 0.3 | 962 | 0.323 |  |  |  |  | 944
ALATAK_clean |  | Ca | Ca | 60 | 72 |  | Ca | 2 | CO3 | [12 empty] | 962 | 1
RUFZID_clean |  | Cu | Cu | 60 | 72 |  | Cu | 2 | NO3 | [12 empty] | 6228 | 0.139 | 887 | 0.265 | 962 | 0.596
OPENUT_clean |  | Eu | Eu | 60 | 96 | 42 | Eu | 3 | NO3 | [12 empty] | 6228 | 0.319 | 962 | 0.681
INOVEN_clean |  | Gd | Gd | 60 | 168 | 45 | Gd | 3 | NO3 | [12 empty] | 702 | 0.515 | 6228 | 0.485
YEMJAC_clean |  | Dy |  | 60 | 168 | 76 | Dy | 3 | NO3 | [12 empty] | 6228 | 0.79 | 702 | 0.21 | [6 empty] | 944 | 8148
QUQFIS_clean |  | Zn | Zn | 65 | 24 | 59.2 | Zn | 2 | NO3 | [12 empty] | 6228 | 0.462 | 887 | 0.439 | 962 | 0.099
QUQFOY_clean |  | Cd | Cd | 65 | 24 | 57.2 | Cd | 2 | NO3 | [12 empty] | 6228 | 0.601 | 702 | 0.399
YUGLES_clean |  | Cu | Cu | 65 | 24 |  | Cu | 2 | NO3 | [12 empty] | 6228 | 0.479 | 679 | 0.521 | [6 empty] | 944
EBUREA_clean |  | Mn | Mn | 65 | 48 | 20 | Mn | 2 | Cl | [12 empty] | 962 | 1 | [8 empty] | 14798
LIKGUJ_clean |  | Cu | Cu | 65 | 48 | 75 | Cu | 2 | NO3 | [12 empty] | 6228 | 0.319 | 962 | 0.681 | [6 empty] | 313
QOZPEC_clean | DISORDER | Cd | Cd | 65 | 48 | 50 | Cd | 2 | Cl | [12 empty] | 6228 | 0.618 | 962 | 0.264 | 887 | 0.117 |  |  |  |  | 28118
QOZPIG_clean |  | Cd |  | 65 | 48 | 39 | Cd | 2 | Cl | [12 empty] | 6228 | 1 | [8 empty] | 28118
GERWEH_clean |  | Cu,Si | Cu | 70 | 72 | 30 | Cu | 2 | NO3 | Si | -1 | [10 empty] | 962 | 0.895 | 6228 | 0.105
PUWDAM_clean |  | Zn |  | 70 | 72 | 63 | Zn | 2 | NO3 | [12 empty] | 6228 | 0.174 | 702 | 0.231 | 962 | 0.595
RUGZAW_clean |  | Zn | Zn | 70 | 72 |  | Zn | 2 | NO3 | [12 empty] | 6228 | 0.349 | 702 | 0.154 | 962 | 0.497
YAVWUQ_clean |  | Cu | Cu | 70 | 96 |  | Cu | 2 | NO3 | [12 empty] | 6228 | 1 | [8 empty] | 313
LELROL_clean |  | Mn | Mn | 70 | 192 |  | Mn | 2 | Cl | [12 empty] | 6228 | 0.345 | 887 | 0.655
XUGROI_clean |  | Cu | Cu | 75 | 24 | 42 | Cu | 2 | NO3 | [12 empty] | 12051 | 0.379 | 962 | 0.621 | [6 empty] | 313
YAFJEX_clean | DISORDER | Cu | Cu | 75 | 24 |  | Cu | 2 | NO3 | [12 empty] | 6228 | 1 | [8 empty] | 28118
ZIKJOU_clean |  | Cu | Cu | 75 | 60 | 42 | Cu | 2 | NO3 | [12 empty] | 6228 | 0.345 | 887 | 0.655 | [6 empty] | 28118
ZIKJIO_clean |  | Cu | Cu | 75 | 36 | 39 | Cu | 2 | NO3 | [12 empty] | 6228 | 1 | [8 empty] | 28118
DOZCEC_clean |  | Mn | Mn | 75 | 48 | 51 | Mn | 3 | Cl | [12 empty] | 12051 | 0.268 | 887 | 0.732 | [6 empty] | 313
ECIWIW_clean |  | Cd | Cd | 130 | 48 | 53 | Cd | 2 | ClO4 | [12 empty] | 702 | 1
HOZTOG_clean |  | W,Cu |  | 75 | 48 | 32 | W | 6 | unknown | Cu | 1 | unknown | [9 empty] | 6342 | 0.748 | 6228 | 0.252
LUCKAX_clean | DISORDER | Cd | Cd | 75 | 48 | 60 | Cd | 2 | NO3 | [12 empty] | 6228 | 0.193 | 702 | 0.256 | 962 | 0.551
CAYQUQ_clean | DISORDER | Cu | Cu | 80 | 18 |  | Cu | 2 | ClO4 | [12 empty] | 6228 | 0.483 | 962 | 0.517 | [6 empty] | 313
BAZFUF01_clean |  | Cu | Cu | 80 | 24 |  | Cu | 2 | NO3 | [12 empty] | 6228 | 0.43 | 702 | 0.57 | [6 empty] | 243 | 1049
HOZFIN_clean | DISORDER | Li | Li | 80 | 24 |  | Li | 1 | OH | [12 empty] | 31275 | 0.533 | 8076 | 0.467
REDROI_clean |  | Zn |  | 80 | 24 | 90 | Zn | 2 | NO3 | [12 empty] | 6228 | 1 | [8 empty] | 784
SUKYIH_clean |  | Cu | Cu | 80 | 24 |  | Cu | 2 | NO3 | [12 empty] | 12051 | 0.328 | 962 | 0.672 | [6 empty] | 313
TANMIH_clean |  | Co | Co | 80 | 24 | 60 | Co | 2 | OAc | [12 empty] | 12051 | 0.14 | 962 | 0.86
WOGHEG_clean |  | Zn | Zn | 80 | 24 | 60 | Zn | 2 | NO3 | [12 empty] | 6228 | 1
ZEBMAW_clean |  | Si,Ce | Ce | 80 | 24 | 25-30 | Si | -1 |  | Ce | 3 | NO3 | [9 empty] | 6228 | 0.419 | 962 | 0.581
ZEBMEA_clean | DISORDER | Eu,Si | Eu | 80 | 24 | 75-80 | Eu | 3 | NO3 | Si | -1 | [10 empty] | 6228 | 0.196 | 702 | 0.26 | 962 | 0.544
ADASAB_charged |  | Cu | Cu | 80 | 40 | [16 empty] | 6228 | 1
APAZOI_clean |  | La | La | 80 | 48 | 39 | La | 3 | NO3 | [12 empty] | 6228 | 0.403 | 887 | 0.382 | 962 | 0.215
BOSHIC_clean | DISORDER | Cu | Cu | 80 | 48 | 65 | Cu | 2 | NO3 | [12 empty] | 6228 | 0.343 | 6342 | 0.169 | 962 | 0.488 |  |  |  |  | 313
CAYQIE_clean | DISORDER | Cu | Cu | 80 | 48 |  | Cu | 2 | ClO4 | [12 empty] | 12051 | 0.661 | 962 | 0.339 | [6 empty] | 313
DIVSUY_clean |  | Eu | Eu | 80 | 48 | 57 | Eu | 3 | NO3 | [12 empty] | 6228 | 0.193 | 702 | 0.256 | 962 | 0.551
GABYUG_clean | DISORDER | Cd |  | 80 | 48 |  | Cd | 2 | Cl | [12 empty] | 6228 | 0.345 | 887 | 0.655 | [6 empty] | 313
GAXKOH_clean |  | Cd,K | Cd | 80 | 48 | 60 | Cd | 2 | NO3 | K | 1 | [10 empty] | 6228 | 1 | [8 empty] | 944 | 14797
IFUPAC_clean | DISORDER | Eu | Eu | 80 | 48 |  | Eu | 3 | NO3 | [12 empty] | 6228 | 0.196 | 962 | 0.544 | 702 | 0.26
IYOQAQ_clean |  | Zn | Zn | 80 | 48 | 70 | Zn | 2 | NO3 | [12 empty] | 6228 | 0.19 | 962 | 0.81
OQETEK_clean |  | Yb | Yb | 80 | 48 |  | Yb | 3 | NO3 | [12 empty] | 6228 | 0.196 | 962 | 0.544 | 702 | 0.26
QEBKUF_SL |  | Zn |  | 80 | 48 |  | Zn | 2 | NO3 | [12 empty] | 6228 | 0.412 | 962 | 0.588 | [6 empty] | 313
TEMPAE_clean |  | Zn |  | 80 | 48 | 64 | Zn | 2 | NO3 | [12 empty] | 6228 | 1
TORPUN_clean |  | Tb |  | 80 | 48 |  | Tb | 3 | NO3 | [12 empty] | 6228 | 0.196 | 962 | 0.544 | 702 | 0.26
ZUDQUM_clean |  | Mn |  | 80 | 48 |  | Mn | 2 | CH3COO | [12 empty] | 6228 | 0.26 | 962 | 0.74
AQIXUV_clean |  | Ni | Ni | 80 | 72 | 48 | Ni | 2 | NO3 | [12 empty] | 6228 | 0.319 | 962 | 0.681
BUSRUE_clean |  | Cd |  | 80 | 72 | 88 | Cd | 2 | NO3 | [12 empty] | 6228 | 1
CUYQIX_clean |  | Zn | Zn | 80 | 72 | 39 | Zn | 2 | SO4 | [12 empty] | 962 | 1
EJOQOL_clean |  | Cu,K | Cu,K | 80 | 72 | 55 | Cu | 2 | Cl | K | 1 | [10 empty] | 6228 | 0.072 | 962 | 0.928
GOVWOF_clean |  | Mn | Mn | 80 | 72 | 45 | Mn | 2 | Cl | [12 empty] | 12051 | 1
HAJDII_clean |  | Tb |  | 80 | 72 |  | Tb | 3 | NO3 | [12 empty] | 6228 | 0.19 | 962 | 0.81
HOVQAM_clean |  | Co |  | 80 | 72 | 33 | Co | 2 | ClO4 | [12 empty] | 962 | 1 | [8 empty] | 14798
HUCFAO_clean |  | Mn |  | 80 | 72 | 36 | Mn | 2 | OAc | [12 empty] | 962 | 0.61 | 31374 | 0.119 | 887 | 0.271
ILAGUY_charged |  | Cd |  | 80 | 72 | 67 | Cd | 2 | ClO4 | [12 empty] | 962 | 1
IVARUT_clean |  | Cd |  | 80 | 72 | 36 | Cd | 2 | Cl | [12 empty] | 962 | 1
KEWBUL_clean |  | Eu | Eu | 80 | 72 | 72 | Eu | 3 | NO3 | [12 empty] | 6228 | 0.419 | 702 | 0.222 | 962 | 0.358
LAWHOJ_clean |  | Cd | Cd | 80 | 72 | 72 | Cd | 2 | Cl | [12 empty] | 6228 | 0.054 | 962 | 0.931 | 702 | 0.014
LIDSIC_clean | DISORDER | Co | Co | 80 | 72 |  | Co | 2 | NO3 | [12 empty] | 6228 | 0.193 | 702 | 0.256 | 962 | 0.551
MATPOP_clean |  | Tb,Zn | Tb,Zn | 80 | 72 | 50 | Tb | 3 | ClO4 | Zn | 2 | Cl | [9 empty] | 962 | 0.562 | 31374 | 0.438
MATPUV_clean |  | Tb,Co | Tb,Co | 80 | 72 | 50 | Tb | 3 | ClO4 | Co | 2 | Cl | [9 empty] | 962 | 0.562 | 31374 | 0.438
MOTVOI_clean |  | Eu | Eu | 80 | 72 | 74 | Eu | 3 | NO3 | [12 empty] | 6228 | 0.373 | 702 | 0.198 | 6342 | 0.111 | 962 | 0.319
NAHHOW_clean | DISORDER | Cu | Cu | 80 | 72 | 56 | Cu | 2 | NO3 | [12 empty] | 6228 | 0.581 | 6342 | 0.287 | 962 | 0.132 |  |  |  |  | 313
SUKKUG_clean | DISORDER | Cu | Cu | 80 | 72 | 53 | Cu | 2 | Cl | [12 empty] | 6228 | 0.581 | 6342 | 0.287 | 962 | 0.132 |  |  |  |  | 313
USORUR_clean |  | Zn | Zn | 80 | 72 | 82 | Zn | 2 | NO3 | [12 empty] | 12051 | 0.494 | 962 | 0.506
VEZWEE_clean |  | Mn | Mn | 80 | 72 | 20 | Mn | 2 | ClO4 | [12 empty] | 887 | 0.471 | 962 | 0.529
VOGPEO_clean |  | Cu | Cu | 80 | 72 |  | Cu | 2 | NO3 | [12 empty] | 6228 | 0.678 | 962 | 0.322 | [6 empty] | 944
VOQXIK_clean | DISORDER | Li | Li | 80 | 72 |  | Li | 1 | OH | [12 empty] | 702 | 0.355 | 13387 | 0.645
ZUDQEW_clean |  | Cd | Cd | 80 | 72 |  | Cd | 2 | NO3 | [12 empty] | 6228 | 0.26 | 962 | 0.74
ZUDRAT_clean |  | Mn | Mn | 80 | 72 |  | Mn | 2 | CH3COO | [12 empty] | 6228 | 0.26 | 962 | 0.74
NAWDUN_clean |  | Cu | Cu | 80 | 96 | 70 | Cu | 2 | NO3 | [12 empty] | 6228 | 0.349 | 702 | 0.154 | 962 | 0.497 |  |  |  |  | 313
DIMQIB_clean | DISORDER | Co | Co | 80 | 120 |  | Co | 2 | NO3 | [12 empty] | 6228 | 0.669 | 6342 | 0.331
AVAQIX_clean |  | Cd | Cd | 80 | 504 | 43 | Cd | 2 | NO3 | [12 empty] | 6228 | 1
ADASOP_clean |  | Zn | Zn | 85 | 12 |  | Zn | 2 | NO3 | [12 empty] | 6228 | 0.555 | 13387 | 0.445
ADATIK_clean |  | Cu | Cu | 85 | 12 |  | Cu | 2 | NO3 | [12 empty] | 6228 | 1
RIDCEN_charged |  | In |  | 85 | 12 | 72 | In | 3 | NO3 | [12 empty] | 6228 | 0.574 | 6342 | 0.426 | [6 empty] | 944
RUVKAV_clean |  | Cu | Cu | 85 | 12 | 64 | Cu | 2 | NO3 | [12 empty] | 6228 | 0.263 | 702 | 0.174 | 962 | 0.562 |  |  |  |  | 944
ZOGBAA_clean | DISORDER | In |  | 85 | 12 |  | In | 3 | NO3 | [12 empty] | 6228 | 1 | [8 empty] | 944
WIJXIY_clean |  | Zn | Zn | 85 | 16 |  | Zn | 2 | NO3 | [12 empty] | 12051 | 1
EYACOX_clean |  | Eu | Eu | 85 | 17 |  | Eu | 3 | NO3 | [12 empty] | 6228 | 0.678 | 887 | 0.322 | [6 empty] | 944
AROFAP_clean |  | Cd | Cd | 85 | 24 | 81 | Cd | 2 | NO3 | [12 empty] | 6228 | 0.319 | 962 | 0.681
DOZKIO_clean |  | Eu | Eu | 85 | 24 | 80 | Eu | 3 | NO3 | [12 empty] | 6228 | 0.626 | 962 | 0.374 | [6 empty] | 944
EXAXAE_clean |  | Cu | Cu | 85 | 24 |  | Cu | 1 | I | [12 empty] | 6228 | 1 | [8 empty] | 944
OVEDAW_clean | DISORDER | Cu | Cu | 85 | 24 |  | Cu | 1 | I | [12 empty] | 6228 | 1 | [8 empty] | 944
QIPROY_clean |  | Cu | Cu | 85 | 24 | 75 | Cu | 2 | OAc | [12 empty] | 962 | 0.742 | 6342 | 0.258
YUMFUJ_clean |  | La | La | 85 | 24 |  | La | 3 | NO3 | [12 empty] | 679 | 0.277 | 962 | 0.723
ADARAA_clean |  | Co | Co | 85 | 48 | 70 | Co | 2 | NO3 | [12 empty] | 6228 | 0.248 | 702 | 0.329 | 962 | 0.424
BAZFUF_clean |  | Cu | Cu | 85 | 48 | 33 | Cu | 2 | NO3 | [12 empty] | 6228 | 0.532 | 13387 | 0.427 | 1049 | 0.041
BAZGAM_clean |  | Cu | Cu | 85 | 48 | 77 | Cu | 2 | NO3 | [12 empty] | 6228 | 0.532 | 13387 | 0.427 | 1049 | 0.041
BAZGEQ_clean |  | Cu | Cu | 85 | 48 | 26 | Cu | 2 | NO3 | [12 empty] | 6228 | 0.555 | 13387 | 0.445
CEJBEA_clean |  | Dy |  | 85 | 48 |  | Dy | 3 | NO3 | [12 empty] | 6228 | 0.393 | 962 | 0.503 | 702 | 0.104
FAGQAI_clean |  | Cu | Cu | 85 | 48 | 5-10 | Cu | 2 | NO3 | [12 empty] | 6228 | 1
FIHHUB_SL | DISORDER | Cd |  | 85 | 48 | 15 | Cd | 2 | NO3 | [12 empty] | 6228 | 0.751 | 702 | 0.249 | [6 empty] | 944
KUHNEI_clean |  | Co | Co | 85 | 48 | 31 | Co | 2 | NO3 | [12 empty] | 31374 | 0.226 | 962 | 0.774
UMAROR_clean |  | Ag | Ag | 85 | 48 | 36 | Ag | 1 | NO3 | [12 empty] | 6228 | 1
WISVEB_clean |  | Cd | Cd | 85 | 48 |  | Cd | 2 | NO3 | [12 empty] | 962 | 0.562 | 31374 | 0.438 | [6 empty] | 944
AROFET_clean |  | Cd | Cd | 85 | 72 | 52 | Cd | 2 | NO3 | [12 empty] | 6228 | 1
ECOLEP_clean |  | Co | Co | 85 | 72 | 40.2 | Co | 2 | Ac | [12 empty] | 31374 | 0.305 | 887 | 0.695
FIPKOG01_clean |  | Cd |  | 85 | 72 |  | Cd | 2 | Cl | [12 empty] | 6228 | 0.384 | 962 | 0.616 | [6 empty] | 944
NAJQUN_clean |  | Mn | Mn | 85 | 72 | 40 | Mn | 2 | OAc | [12 empty] | 6228 | 0.072 | 962 | 0.928
NATFAS_clean |  | Zn |  | 85 | 72 | 40 | Zn | 2 | OAc | [12 empty] | 962 | 0.479 | 6228 | 0.224 | 702 | 0.297
VIXTUT_clean |  | Zn | Zn | 85 | 72 | 23 | Zn | 2 | NO3 | [12 empty] | 6228 | 1
WIPLOY_clean |  | Eu | Eu | 85 | 72 | 47 | Eu | 3 | SO4 | [12 empty] | 6228 | 0.072 | 962 | 0.928
WOPHIU01_clean |  | Zn | Zn | 85 | 72 | 40.1 | Zn | 2 | NO3 | [12 empty] | 962 | 0.895 | 6228 | 0.105
WOPHIU_clean |  | Zn | Zn | 85 | 72 | 49.0 | Zn | 2 | NO3 | [12 empty] | 962 | 0.955 | 6228 | 0.045
YICGOI_clean |  | Co | Co | 85 | 72 | 56 | Co | 2 | NO3 | [12 empty] | 6228 | 0.06 | 6342 | 0.177 | 962 | 0.764
KIKFIV_clean |  | Eu | Eu | 85 | 96 | 36 | Eu | 3 | NO3 | [12 empty] | 6228 | 0.319 | 962 | 0.681 | [6 empty] | 944
OYIVEY_clean |  | Cu | Cu | 85 | 96 | 54 | Cu | 2 | NO3 | [12 empty] | 6228 | 0.531 | 702 | 0.469
USOXEH_clean |  | Cu,Zn | Cu | 85 | 96 | 65 | Cu | 2 | NO3¦I | Zn | 2 | OAc | [9 empty] | 6228 | 0.245 | 962 | 0.523 | 887 | 0.232 |  |  |  |  | 176
MURBEI_clean |  | In |  | 85 | 120 |  | In | 3 | NO3 | [12 empty] | 12051 | 1 | [8 empty] | 944
KUNMUD_clean |  | Cd |  | 90 | 72 | 63 | Cd | 2 | BF4 | [12 empty] | 887 | 0.4 | 962 | 0.6
UKOLOV_clean | DISORDER | Zn |  | 90 | 20 | 55 | Zn | 2 | NO3 | [12 empty] | 6228 | 0.417 | 702 | 0.138 | 962 | 0.445
BINROH_clean |  | Cu | Cu | 90 | 24 | 71 | Cu | 2 | NO3 | [12 empty] | 12051 | 0.619 | 962 | 0.381 | [6 empty] | 313
DINNIZ_clean |  | Mn | Mn | 90 | 24 | 30 | Mn | 2 | Cl | [12 empty] | 6228 | 0.43 | 702 | 0.57
FECYIX_clean |  | Co | Co | 90 | 24 | 10.5 | Co | 2 | Cl | [12 empty] | 962 | 1
FIGQUJ_clean |  | Cu |  | 90 | 24 | 39 | Cu | 2 | NO3 | [12 empty] | 962 | 1
IZEFEZ_charged |  | Cd |  | 90 | 24 | 62 | Cd | 2 | NO3 | [12 empty] | 6228 | 0.43 | 702 | 0.57 | [6 empty] | 24247
PUWDOA_clean |  | Zn | Zn | 90 | 24 |  | Zn | 2 | NO3 | [12 empty] | 6228 | 0.267 | 702 | 0.354 | 962 | 0.38
UWUTIQ_clean |  | Zn |  | 90 | 24 | 82 | Zn | 2 | NO3 | [12 empty] | 6228 | 1
UXUYUI_clean |  | Li | Li | 120 | 24 |  | Li | 1 | tert-BuO | [12 empty] | 887 | 1
VIDJID_clean | DISORDER | Co | Co | 90 | 24 | 18 | Co | 2 | NO3 | [12 empty] | 6228 | 0.655 | 702 | 0.261 | 962 | 0.084
HISGIB_clean |  | Cs | Cs | 90 | 48 | 38.17 | Cs | 1 | Cl | [12 empty] | 6228 | 0.503 | 702 | 0.19 | 962 | 0.307
OMUSAS_clean |  | Zn | Zn | 90 | 48 |  | Zn | 2 | NO3 | [12 empty] | 6228 | 0.946 | 887 | 0.054
ROTQIC_clean |  | Zn | Zn | 90 | 48 | 70 | Zn | 2 | NO3 | [12 empty] | 6228 | 0.43 | 702 | 0.57
SUKMAO_clean | DISORDER | Cu | Cu | 90 | 48 | 60 | Cu | 2 | NO3 | [12 empty] | 6228 | 0.537 | 887 | 0.34 | 962 | 0.122 |  |  |  |  | 313
TAPHOJ_clean |  | Zn |  | 90 | 48 | 46 | Zn | 2 | NO3 | [12 empty] | 962 | 1 | [8 empty] | 14798
TOHMIO_clean | DISORDER | Eu | Eu | 90 | 48 | 54 | Eu | 3 | Cl | [12 empty] | 6228 | 0.821 | 679 | 0.179
XOTSEG_clean |  | Mn | Mn | 90 | 48 | 50 | Mn | 2 | Cl | [12 empty] | 6228 | 1
QOJKAB_clean |  | Zn |  | 90 | 68 | 26 | Zn | 2 | O | [12 empty] | 962 | 1
AVESOL_clean |  | Zn | Zn | 90 | 72 | 65 | Zn | 2 | NO3 | [12 empty] | 6228 | 0.539 | 962 | 0.461 | [6 empty] | 313
AVETAY_clean | DISORDER | Zn | Zn | 90 | 72 | 70 | Zn | 2 | NO3 | [12 empty] | 6228 | 0.539 | 962 | 0.461 | [6 empty] | 313
AVETEC_clean |  | Cd |  | 90 | 72 | 58 | Cd | 2 | NO3 | [12 empty] | 6228 | 0.539 | 962 | 0.461 | [6 empty] | 313
BUCWAZ_clean |  | Cd | Cd | 90 | 72 | 69 | Cd | 2 | NO3 | [12 empty] | 31374 | 0.226 | 962 | 0.774
GALCAZ_clean |  | Zn | Zn | 90 | 72 | 43 | Zn | 2 | NO3 | [12 empty] | 6228 | 0.601 | 702 | 0.399 | [6 empty] | 8471
LASWIN_clean |  | Co | Co | 90 | 72 | 47 | Co | 2 | NO3 | [12 empty] | 6228 | 1
OKIPOO_clean |  | Co | Co | 90 | 72 | 66 | Co | 2 | NO3 | [12 empty] | 6228 | 0.412 | 962 | 0.588
OKIPUU_clean |  | Cd |  | 90 | 72 | 76 | Cd | 2 | NO3 | [12 empty] | 6228 | 0.412 | 962 | 0.588
REYPES_clean |  | Zn | Zn | 90 | 72 | 32 | Zn | 2 | OAc | [12 empty] | 962 | 1
VAXVEX_charged |  | Cd |  | 90 | 72 |  | Cd | 2 | ClO4 | [12 empty] | 962 | 0.871 | 887 | 0.129
WUSLED_clean |  | U | U | 90 | 72 | 48.5 | U | 4 | NO3¦O | [12 empty] | 6228 | 0.26 | 962 | 0.74
XOLGEM_clean |  | Li,Co |  | 90 | 72 | 40 | Li | 1 |  | Co | 2 | OAc | [9 empty] | 962 | 0.81 | 6228 | 0.19 | [6 empty] | 222 | 8471
OWUWUA_clean |  | Na,Fe,Zn | Na,Zn | 90 | 96 | 23 | Na | 1 | Cl | Fe | 3 | Cl | Zn | 2 | Cl | [6 empty] | 6228 | 0.319 | 962 | 0.681
IKUTIT_clean |  | Dy | Dy | 95 | 24 | 31 | Dy | 3 | NO3 | [12 empty] | 6228 | 1
IKUTOZ_clean |  | Dy | Dy | 95 | 24 | 45 | Dy | 3 | NO3 | [12 empty] | 6228 | 1
IKUTUF_clean |  | Dy | Dy | 95 | 24 | 29 | Dy | 3 | NO3 | [12 empty] | 6228 | 1
YOZQAG_charged |  | Zn | Zn | 95 | 24 |  | Zn | 2 | NO3 | [12 empty] | 6228 | 0.94 | 962 | 0.06
YOZQEK_clean |  | Zn | Zn | 95 | 24 |  | Zn | 2 | NO3 | [12 empty] | 6228 | 1
ACAKUM_clean |  | La | La | 95 | 72 |  | La | 3 | NO3 | [12 empty] | 962 | 1
ACALIB_clean |  | Er | Er | 95 | 72 |  | Er | 3 | NO3 | [12 empty] | 962 | 1
AJAMEF_clean |  | Co | Co | 95 | 72 | 67 | Co | 2 | NO3 | [12 empty] | 31374 | 0.087 | 6342 | 0.466 | 962 | 0.447
HEDTER_clean |  | Ni | Ni | 95 | 72 | 52 | Ni | 2 | NO3 | [12 empty] | 6228 | 0.091 | 6342 | 0.134 | 962 | 0.775
MICDEJ_clean |  | Mn | Mn | 95 | 72 | 66 | Mn | 2 | NO3 | [12 empty] | 6228 | 0.412 | 962 | 0.588
SARNOQ_clean |  | Zn |  | 95 | 72 |  | Zn | 2 | NO3 | [12 empty] | 31374 | 1
ZIDVAL_clean |  | Mn | Mn | 95 | 72 |  | Mn | 2 | Cl | [12 empty] | 962 | 0.588 | 6228 | 0.412
ZOFZUR_clean |  | Mn | Mn | 95 | 72 |  | Mn | 2 | NO3 | [12 empty] | 6228 | 1 | [8 empty] | 944
BOWZUK_clean |  | Zn | Zn | 100 | 12 | 64 | Zn | 2 | NO3 | [12 empty] | 6228 | 0.327 | 887 | 0.207 | 962 | 0.466
ANUGIA_clean |  | Cu | Cu | 85 | 12 | 82 | Cu | 2 | NO3 | [12 empty] | 6228 | 0.436 | 31275 | 0.099 | 962 | 0.465 |  |  |  |  | 313
ANUGOG_clean |  | Cu | Cu | 85 | 24 | 55 | Cu | 2 | NO3 | [12 empty] | 13387 | 0.382 | 31275 | 0.108 | 962 | 0.509
LENKIA_clean |  | Cu | Cu | 100 | 18 |  | Cu | 2 | NO3 | [12 empty] | 6228 | 0.824 | 962 | 0.176
VALVAI_clean |  | Yb | Yb | 100 | 20 |  | Yb | 3 | Cl | [12 empty] | 6228 | 0.886 | 962 | 0.114
COJGEO_clean |  | Cu,Zn | Cu,Zn | 100 | 24 |  | Cu | 2 | NO3¦PyenH2 | Zn | 2 | NO3 | [9 empty] | 6228 | 0.701 | 962 | 0.299
DUPJAB_clean |  | Cd | Cd | 100 | 24 |  | Cd | 2 | NO3 | [12 empty] | 6228 | 0.539 | 962 | 0.461
EKEKIQ_clean | DISORDER | Zn |  | 100 | 24 |  | Zn | 2 | NO3 | [12 empty] | 6228 | 0.584 | 962 | 0.416
EKEKOW_clean | DISORDER | Zn | Zn | 100 | 24 |  | Zn | 2 | NO3 | [12 empty] | 6228 | 0.366 | 702 | 0.243 | 962 | 0.391
EXOTUH_SL |  | Cd |  | 100 | 24 |  | Cd | 2 | NO3 | [12 empty] | 6228 | 1
GUSJOU_clean |  | Mn,Ge | Mn | 100 | 24 | 43 | Mn | 2 | Cl | Ge | -1 | [10 empty] | 6228 | 0.441 | 887 | 0.559
QAMHAQ_clean | DISORDER | Zn |  | 100 | 24 |  | Zn | 2 | NO3 | [12 empty] | 6228 | 0.584 | 962 | 0.416
TILHAZ_clean |  | Co | Co | 100 | 24 | 50 | Co | 2 | Cl | [12 empty] | 702 | 0.399 | 6228 | 0.601
YODRAM_clean |  | Co | Co | 100 | 24 | 88 | Co | 2 | NO3 | [12 empty] | 6228 | 0.601 | 702 | 0.399
GOBSUM_clean |  | Co | Co | 100 | 36 |  | Co | 2 | NO3 | [12 empty] | 6228 | 0.574 | 6342 | 0.426
AJAKON_clean |  | Cd | Cd | 100 | 40 | 67.8 | Cd | 2 | NO3 | [12 empty] | 31374 | 0.229 | 702 | 0.183 | 962 | 0.588 |  |  |  |  | 28118
DAMZEZ_clean |  | Cd |  | 100 | 48 | 65 | Cd | 2 | NO3 | [12 empty] | 6228 | 1 | [8 empty] | 944
EXEMUR_clean |  | Cd |  | 100 | 48 | 60 | Cd | 2 | Cl | [12 empty] | 6228 | 0.362 | 31275 | 0.329 | 962 | 0.309
GETXAG_clean |  | Co | Co | 100 | 48 | 63 | Co | 2 | NO3 | [12 empty] | 962 | 1 | [8 empty] | 14798
HIHGAI_clean |  | Eu,Si | Eu | 100 | 48 | 34 | Eu | 3 | NO3 | Si | -1 | [10 empty] | 6228 | 1 | [8 empty] | 313
LAZJIH_clean |  | Zn |  | 100 | 48 | 78 | Zn | 2 | NO3 | [12 empty] | 6228 | 0.105 | 962 | 0.895
PASNAA01_clean |  | Co | Co | 100 | 48 |  | Co | 2 | Cl | [12 empty] | 962 | 1 | [8 empty] | 14798
PENYOX_clean | DISORDER | V | V | 100 | 48 | 75 | V | 3 | SO4¦O | [12 empty] | 962 | 1
PEQTUB_clean | DISORDER | Bi | Bi | 100 | 48 | 12 | Bi | 3 | NO3 | [12 empty] | 962 | 1 | [8 empty] | 8471
PUWCIT_clean | DISORDER | Zn | Zn | 100 | 48 | 57 | Zn | 2 | Cl | [12 empty] | 6228 | 0.193 | 702 | 0.256 | 962 | 0.551
PUZTOV_clean |  | Ca,Cd | Cd | 100 | 48 |  | Ca | 2 | NO3 | Cd | 2 | NO3 | [9 empty] | 962 | 0.81 | 6228 | 0.19
QUFKIN_clean |  | Co | Co | 100 | 48 | 25 | Co | 2 | CO3 | [12 empty] | 962 | 1
SODQOT_clean |  | Cu | Cu | 100 | 48 |  | Cu | 2 | NO3 | [12 empty] | 31374 | 1 | [8 empty] | 944
UWOWAF_clean |  | Mn | Mn | 100 | 48 | 60 | Mn | 2 | Cl | [12 empty] | 6228 | 0.398 | 702 | 0.602
VOLPET_clean |  | Zn | Zn | 100 | 48 | 15 | Zn | 2 | NO3 | [12 empty] | 6228 | 0.729 | 6342 | 0.271
XOPLUL_clean |  | Cd |  | 100 | 48 |  | Cd | 2 | NO3 | [12 empty] | 962 | 0.588 | 6228 | 0.412
XUDVAV_clean | DISORDER | Co | Co | 100 | 48 | 48 | Co | 2 | O | [12 empty] | 6228 | 0.319 | 962 | 0.681
DUJRAD_clean |  | Cu,Ba | Cu,Ba | 100 | 60 |  | Cu | 2 | Cl | Ba | 2 | NO3 | [9 empty] | 6228 | 1
HIFGIO_SL |  | Zn |  | 100 | 60 | ∼56 | Zn | 2 | NO3 | [12 empty] | 6228 | 0.601 | 702 | 0.399 | [6 empty] | 14798
HUTTIA_clean |  | Zn | Zn | 100 | 60 |  | Zn | 2 | NO3 | [12 empty] | 6228
ORUKOD_clean |  | Ba | Ba | 100 | 60 | 40 | Ba | 2 | NO3 | [12 empty] | 6228 | 0.263 | 702 | 0.174 | 962 | 0.562 |  |  |  |  | 313
AVESUR_clean |  | Cd | Cd | 100 | 72 | 69 | Cd | 2 | NO3 | [12 empty] | 6228 | 0.539 | 962 | 0.461 | [6 empty] | 313
BAFCAP_clean |  | Zn | Zn | 100 | 72 | 36 | Zn | 2 | Cl | [12 empty] | 6228 | 0.19 | 962 | 0.81
BURQIQ_clean |  | Cd,Na | Cd,Na | 100 | 72 | 60 | Cd | 2 | Cl | Na | 1 | [10 empty] | 6228 | 1 | [8 empty] | 14798
CUKXAJ_clean |  | Cd |  | 100 | 72 |  | Cd | 2 | NO3 | [12 empty] | 6228 | 0.483 | 962 | 0.517 | [6 empty] | 313
CUKXIR_clean |  | Mn | Mn | 100 | 72 |  | Mn | 2 | SO4 | [12 empty] | 6228 | 0.483 | 962 | 0.517 | [6 empty] | 313
ELOZIQ_clean | DISORDER | Cd | Cd | 100 | 72 | 65 | Cd | 2 | NO3 | [12 empty] | 31374 | 0.539 | 887 | 0.461
GAJVEU_charged |  | Zn |  | 100 | 72 |  | Zn | 2 | NO3 | [12 empty] | 6228 | 1 | [8 empty] | 8471
GAJVIY_charged |  | Zn | Zn | 100 | 72 |  | Zn | 2 | NO3 | [12 empty] | 6228 | 1
HIHGEM_manual |  | Si,Er | Er | 100 | 72 | 23 | Si | -1 |  | Er | 3 | NO3 | [9 empty] | 6228 | 1
HOZFEJ_clean |  | Li |  | 100 | 72 |  | Li | 1 | OH | [12 empty] | 887 | 0.677 | 31275 | 0.323
HUNFIH_clean |  | Ni,V | Ni,V | 100 | 72 | 65 | Ni | 2 | Cl | V | 2 | NH4¦O | [9 empty] | 962 | 1 | [8 empty] | 944
HUNFON_clean |  | Zn,V | Zn,V | 100 | 72 | 55 | Zn | 2 | CH3COO | V | 2 | NH4¦O | [9 empty] | 962 | 1
HUVNAP_clean | DISORDER | Ba,Fe | Ba,Fe | 100 | 72 | 31 | Ba | 2 | Cl | Fe | 3 | Cl | [9 empty] | 6228 | 0.067 | 702 | 0.357 | 962 | 0.576
KITCAT_clean |  | Ag,K | Ag,K | 100 | 72 | 40 | Ag | 1 | CN | K | 1 | Ag(CN)2 | [9 empty] | 8028 | 1
LAHTUM_clean |  | Cd | Cd | 100 | 72 | ∼45 | Cd | 2 | NO3 | [12 empty] | 6228 | 0.601 | 702 | 0.399
LAHVAU_clean |  | Cd | Cd | 100 | 72 | ∼40 | Cd | 2 | NO3 | [12 empty] | 6228 | 0.601 | 702 | 0.399
LOXBEH_clean |  | Cd | Cd | 100 | 72 | 42 | Cd | 2 | CH3COO | [12 empty] | 6228 | 0.412 | 962 | 0.588
NAYZUK_SL |  | In |  | 100 | 72 | 75 | In | 3 | Cl | [12 empty] | 962 | 0.519 | 6342 | 0.481 | [6 empty] | 14798
OHIHET_clean |  | Zn |  | 100 | 72 | 44 | Zn | 2 | NO3 | [12 empty] | 962 | 1 | [8 empty] | 14798
OQUCOU_clean |  | Cd | Cd | 100 | 72 | 35 | Cd | 2 | CH3COO | [12 empty] | 31374 | 0.369 | 962 | 0.631
OWUWOU_clean |  | Cd,Fe | Cd | 100 | 72 | 28 | Cd | 2 | Cl | Fe | 3 | Cl | [9 empty] | 6228 | 0.319 | 962 | 0.681
QAGQEW_clean |  | Cd | Cd | 100 | 72 | 76 | Cd | 2 | NO3 | [12 empty] | 31374 | 1 | [8 empty] | 28118
QIVZEC_clean |  | Zn |  | 100 | 72 |  | Zn | 2 | NO3 | [12 empty] | 962 | 0.906 | 702 | 0.094 | [6 empty] | 14798
SAMVIO_clean | DISORDER | Mn |  | 100 | 72 |  | Mn | 2 | NO3 | [12 empty] | 887 | 0.695 | 31374 | 0.305 | [6 empty] | 176
SOBZEQ_clean |  | Ca,Cd | Ca | 100 | 72 | 45 | Ca | 2 | NO3 | Cd | 2 | NO3 | [9 empty] | 31374 | 0.163 | 962 | 0.837
VAGBEN_clean |  | Cu,Gd | Gd | 100 | 72 |  | Cu | 1 | I | Gd | 3 | NO3 | [9 empty] | 6228 | 0.335 | 702 | 0.665 | [6 empty] | 944
VAGBOX_clean |  | Cu,Gd | Cu,Gd | 100 | 72 |  | Cu | 1 | I | Gd | 3 | NO3 | [9 empty] | 962 | 0.682 | 702 | 0.318
WOPGOZ_clean | DISORDER | Co | Co | 100 | 72 | 35.2 | Co | 2 | NO3 | [12 empty] | 962 | 0.985 | 6228 | 0.015
XEYMAR_clean |  | Cu,Mn | Cu,Mn | 100 | 72 | 15 | Cu | 1 | I | Mn | 2 | CH3COO | [9 empty] | 6228 | 0.601 | 702 | 0.399
XICDUI_charged |  | Cu |  | 100 | 72 | 40 | Cu | 1 | BF4¦MeCN | [12 empty] | 241 | 0.731 | 6212 | 0.269
XUGSID_clean |  | Co | Co | 100 | 72 |  | Co | 2 | NO3 | [12 empty] | 6228 | 0.028 | 962 | 0.972 | [6 empty] | 8471
XULVAD_clean |  | Gd,Mn | Mn | 100 | 72 | 56.8 | Gd | 3 | Cl | Mn | 2 | Ac | [9 empty] | 962 | 0.004 | 3776 | 0.996 | [6 empty] | 14798
VOXQOQ_clean |  | Zn | Zn | 100 | 80 |  | Zn | 2 | NO3 | [12 empty] | 6228 | 0.531 | 702 | 0.469
CABDER_clean |  | Cd |  | 100 | 96 | 55 | Cd | 2 | NO3 | [12 empty] | 962 | 1 | [8 empty] | 14798
EGABAR_clean | DISORDER | Cd |  | 100 | 96 | ∼50 | Cd | 2 | NO3 | [12 empty] | 962 | 1
VAGBUD_clean |  | Cu,Gd | Cu,Gd | 100 | 96 |  | Cu | 1 | I | Gd | 3 | NO3 | [9 empty] | 962 | 0.758 | 31275 | 0.242
IBUBAL_clean |  | Cd | Cd | 100 | 120 | 45 | Cd | 2 | NO3 | [12 empty] | 6228 | 0.319 | 962 | 0.681
KAKBUW_clean |  | Ca | Ca | 100 | 120 | 70 | Ca | 2 | NO3 | [12 empty] | 962 | 0.81 | 6228 | 0.19
KAKCAD_clean |  | Sr | Sr | 100 | 120 | 75 | Sr | 2 | NO3 | [12 empty] | 962 | 0.81 | 6228 | 0.19
KAKCEH_clean |  | Ba | Ba | 100 | 120 | 90 | Ba | 2 | NO3 | [12 empty] | 6228 | 1
PARSAF_clean | DISORDER | Ca,In | Ca,In | 100 | 120 | 75 | Ca | 2 | Cl | In | 3 | NO3 | [9 empty] | 6228 | 1
PARSEJ_clean | DISORDER | Sr,In | Sr,In | 100 | 120 | 82 | Sr | 2 | Cl | In | 3 | NO3 | [9 empty] | 6228 | 1
TAGTIH_clean |  | Mg | Mg | 100 | 120 |  | Mg | 2 | NO3 | [12 empty] | 31374 | 0.746 | 81646 | 0.254 | [6 empty] | 8302
UMIGAA_clean |  | Zn,Co | Zn,Co | 100 | 120 | 50 | Zn | 2 | ClO4 | Co | 2 | ClO4 | [9 empty] | 31374 | 1
UYAMOY_clean | DISORDER | Cd | Cd | 100 | 120 | 37 | Cd | 2 | NO3 | [12 empty] | 6228 | 1
XASNUD_clean |  | Zn | Zn | 100 | 120 | 65 | Zn | 2 | ClO4 | [12 empty] | 31374 | 1 | [8 empty] | 28118
XASPEP_clean |  | Zn | Zn | 100 | 120 |  | Zn | 2 | NO3 | [12 empty] | 6228 | 1 | [8 empty] | 28118
IBUBIT_clean |  | Zn | Zn | 100 | 144 | 53 | Zn | 2 | NO3 | [12 empty] | 6228 | 0.281 | 962 | 0.719
SAMVEK_clean |  | Mn |  | 100 | 144 |  | Mn | 2 | NO3 | [12 empty] | 887 | 0.695 | 31374 | 0.305 | [6 empty] | 176
UYAMIS_clean | DISORDER | Cd | Cd | 100 | 144 | 45 | Cd | 2 | NO3 | [12 empty] | 6228 | 0.688 | 31275 | 0.312
ZEZPAX01_clean |  | Dy | Dy | 100 | 144 |  | Dy | 3 | NO3 | [12 empty] | 6228 | 1
BINSAU_clean |  | Mn | Mn | 100 | 168 | 23 | Mn | 2 | NO3 | [12 empty] | 6228 | 1
ORUKET_clean |  | Mg | Mg | 100 | 192 |  | Mg | 2 | NO3 | [12 empty] | 31374 | 0.229 | 702 | 0.183 | 962 | 0.588 |  |  |  |  | 313
VEHROR_charged |  | La |  | 102 | 48 | 60 | La | 3 | Cl | [12 empty] | 962 | 1 | [8 empty] | 944
VEGMIE01_charged |  | Co | Co | 102 | 72 |  | Co | 2 | Cl | [12 empty] | 12051 | 1
MUNDEG_clean |  | Cu | Cu | 105 | 12 | 76 | Cu | 1 | I | [12 empty] | 6228 | 0.734 | 31275 | 0.266 | [6 empty] | 944
ADASUV_clean |  | Co | Co | 105 | 23 |  | Co | 2 | NO3 | [12 empty] | 6228 | 0.714 | 13387 | 0.286
CUTBIE_clean |  | La | La | 105 | 24 | 67 | La | 3 | NO3 | [12 empty] | 6228 | 1 | [8 empty] | 944
EXOFIH_clean |  | In |  | 105 | 36 | 30 | In | 3 | Cl | [12 empty] | 31374 | 0.485 | 702 | 0.515 | [6 empty] | 944 | 4837
YIJYUN_clean |  | Zn | Zn | 105 | 60 | 36.3 | Zn | 2 | NO3 | [12 empty] | 962 | 1 | [8 empty] | 516892
ALIXOJ_clean |  | Ni | Ni | 105 | 72 | 69 | Ni | 2 | O | [12 empty] | 6228 | 0.19 | 962 | 0.81
LAQZOV_clean |  | Ce | Ce | 105 | 72 |  | Ce | 3 | NO3 | [12 empty] | 6228 | 1 | [8 empty] | 944
LAZHUR_clean |  | Co | Co | 105 | 72 | 64 | Co | 2 | NO3 | [12 empty] | 6228 | 0.105 | 962 | 0.895
NUCPEI_clean |  | Zn | Zn | 105 | 72 |  | Zn | 2 | NO3 | [12 empty] | 6228 | 0.412 | 962 | 0.588
NUCPIM_clean | DISORDER | Zn | Zn | 105 | 72 |  | Zn | 2 | NO3 | [12 empty] | 31374 | 0.226 | 962 | 0.774
UWALEL_clean |  | Cu | Cu | 105 | 72 |  | Cu | 2 | NO3 | [12 empty] | 6228 | 1 | [8 empty] | 944
XORHET_clean |  | Co | Co | 105 | 72 | 69 | Co | 2 | SO4 | [12 empty] | 962 | 1
CORZIU_clean |  | In | In | 105 | 96 | 61 | In | 1 | NO3 | [12 empty] | 6228 | 0.742 | 12051 | 0.258 | [6 empty] | 284
VEHRIL_clean |  | Sm | Sm | 107 | 48 | 30 | Sm | 3 | O | [12 empty] | 962 | 1 | [8 empty] | 944
GIQZIQ_clean |  | Mg | Mg | 110 | 24 | 73.5 | Mg | 2 | NO3 | [12 empty] | 6228 | 0.345 | 887 | 0.655
LEVNOQ_clean |  | Mg | Mg | 110 | 24 | 64.2 | Mg | 2 | NO3 | [12 empty] | 6228 | 1
GOBTAT_clean | DISORDER | Co |  | 110 | 36 |  | Co | 2 | NO3 | [12 empty] | 6228 | 0.757 | 7237 | 0.243
KUHNIM_clean |  | Zn | Zn | 110 | 48 | 57 | Zn | 2 | NO3 | [12 empty] | 962 | 1 | [8 empty] | 14923
UYOFIY_clean |  | Tb | Tb | 110 | 48 | 62 | Tb | 3 | NO3 | [12 empty] | 702 | 0.237 | 962 | 0.763 | [6 empty] | 8471
ZOFZIF_clean |  | Mn | Mn | 110 | 48 |  | Mn | 2 | Cl | [12 empty] | 6228 | 1 | [8 empty] | 176
ZOFZOL_clean |  | Co | Co | 110 | 48 |  | Co | 2 | NO3 | [12 empty] | 12051 | 1 | [8 empty] | 176
EREGOY_clean |  | Cd | Cd | 110 | 72 | 82 | Cd | 2 | NO3 | [12 empty] | 31374 | 1
ETEMIB_clean |  | Co | Co | 110 | 72 |  | Co | 2 | NO3 | [12 empty] | 962 | 0.994 | 6228 | 0.006 | [6 empty] | 14798
PAFMUH_clean |  | Cd | Cd | 110 | 72 | 47 | Cd | 2 | NO3 | [12 empty] | 962 | 0.832 | 887 | 0.168 | [6 empty] | 14798
PORLAL_clean |  | Gd | Gd | 110 | 72 | 70 | Gd | 3 | NO3 | [12 empty] | 6228 | 0.123 | 962 | 0.877
QUNWAZ_clean |  | Zn | Zn | 110 | 72 | 58 | Zn | 2 | NO3 | [12 empty] | 6228 | 0.568 | 7964 | 0.432
TOHYUM_clean |  | Zn | Zn | 110 | 72 | 54 | Zn | 2 | NO3 | [12 empty] | 31374 | 1 | [8 empty] | 944
VIVLAP_clean |  | Tb | Tb | 110 | 72 | 65 | Tb | 3 | O | [12 empty] | 6228 | 0.19 | 962 | 0.81 | [6 empty] | 944
VOGTIV_clean_h |  | Mg | Mg | 110 | 72 |  | Mg | 2 | NO3 | [12 empty] | 8028 | 0.27 | 962 | 0.73 | [6 empty] | 14798
WIJXAQ_clean | DISORDER | Zn | Zn | 110 | 72 | 60 | Zn | 2 | NO3 | [12 empty] | 31374 | 1
WIRKOZ_clean |  | Zn | Zn | 110 | 72 |  | Zn | 2 | NO3 | [12 empty] | 6228 | 1
WIRMOB_clean |  | Zn | Zn | 110 | 72 |  | Zn | 2 | NO3 | [12 empty] | 6228 | 1
XUKNIC_clean |  | Zn | Zn | 110 | 80 |  | Zn | 2 | NO3 | [12 empty] | 962 | 1 | [8 empty] | 944
KEVVIS_clean |  | Co | Co | 110 | 96 |  | Co | 2 | NO3 | [12 empty] | 962 | 0.72 | 702 | 0.223 | 6228 | 0.056
REDYEG_clean |  | Zn |  | 110 | 96 | 45 | Zn | 2 | F | [12 empty] | 6560 | 0.335 | 887 | 0.665
ADASIJ_clean |  | Cu | Cu | 115 | 23 |  | Cu | 2 | NO3 | [12 empty] | 6228 | 0.19 | 962 | 0.81
DUNYOC_clean | DISORDER | Zn | Zn | 115 | 72 | 50 | Zn | 2 | NO3 | [12 empty] | 6228 | 1
ZUQMAB_clean |  | Co |  | 115 | 96 | 69 | Co | 2 | NO3 | [12 empty] | 6228 | 1
BUXZAX_clean |  | Fe,Hf | Fe,Hf | 120 | 48 | 49 | Fe | 3 | Cl¦meso-tetra(4-carboxyphenyl)porphyrin | Hf | 4 | Cl¦O | [9 empty] | 12051 | 1 | [8 empty] | 243
LUYSOP_clean |  | Co |  | 120 | 12 |  | Co | 2 | NO3 | [12 empty] | 6228 | 1 | [8 empty] | 176 | 313
SONTIZ_clean |  | Tb | Tb | 120 | 20 |  | Tb | 3 | NO3 | [12 empty] | 6228 | 1
SONTOF_clean |  | Dy | Dy | 120 | 20 |  | Dy | 3 | NO3 | [12 empty] | 6228 | 1
WAGQAY_clean | DISORDER | Ni | Ni | 120 | 20 | 54 | Ni | 2 | NO3 | [12 empty] | 12051 | 1
XARPAK_clean |  | Cu | Cu | 120 | 20 | 43.0 | Cu | 2 | Cl | [12 empty] | 13387 | 1
XIFHIF_clean |  | Tb | Tb | 120 | 21 | 49 | Tb | 3 | NO3 | [12 empty] | 6228 | 1
COXQUB_clean |  | Cd | Cd | 120 | 24 | 57 | Cd | 2 | SO4 | [12 empty] | 962 | 1
FECYOD_clean | DISORDER | Zn | Zn | 120 | 24 |  | Zn | 2 | NO3 | [12 empty] | 6228 | 1
HUSJUC_clean |  | La |  | 120 | 24 | 60 | La | 3 | NO3 | [12 empty] | 6228 | 1 | [8 empty] | 313
KUSQUM_clean | DISORDER | Cd,Cu | Cd,Cu | 120 | 24 | ∼57 | Cd | 2 | NO3 | Cu | 2 | NO3¦H2SalPyMeCam | [9 empty] | 6228 | 1
PODXEN_clean |  | Zn | Zn | 120 | 24 | 64 | Zn | 2 | NO3 | [12 empty] | 6228 | 0.324 | 887 | 0.154 | 962 | 0.346 | 679 | 0.176 |  |  | 8471
QEVKOS_clean |  | W,Cu |  | 120 | 24 | 25 | W | 6 | S | Cu | 1 | NCS | [9 empty] | 6342 | 1
REYCEF_clean |  | Zn | Zn | 120 | 24 | 69 | Zn | 2 | Cl | [12 empty] | 962 | 0.742 | 6342 | 0.258 | [6 empty] | 313
TIRRIW_clean |  | Co |  | 120 | 24 |  | Co | 2 | NO3 | [12 empty] | 6228 | 1
TUBJAD_clean |  | Cu | Cu | 120 | 24 | 55 | Cu | 2 | NO3 | [12 empty] | 962 | 1 | [8 empty] | 14798
XUKHUI_clean |  | Zn | Zn | 120 | 24 | 78 | Zn | 2 | SO4 | [12 empty] | 962 | 0.837 | 31374 | 0.163
ZOZPUB_clean |  | Co | Co | 120 | 36 |  | Co | 2 | NO3 | [12 empty] | 6228 | 0.19 | 962 | 0.81
HUVHOX_clean |  | Zn | Zn | 120 | 40 | 43 | Zn | 2 | CH3COO | [12 empty] | 962 | 1
WEZCIO_clean |  | La,Co | Co | 120 | 45 |  | La | 3 | O | Co | 2 | COOCH3 | [9 empty] | 962 | 1
BEDYEQ_clean |  | Zr,Fe | Zr,Fe | 120 | 48 | 46 | Zr | 4 | Cl | Fe | 3 | [10 empty] | 12051 | [9 empty] | 243
CIFMIP_clean |  | Co | Co | 120 | 48 |  | Co | 2 | Cl | [12 empty] | 6228 | 1
EHODOV_SL |  | In |  | 120 | 48 | 75 | In | 3 | NO3 | [12 empty] | 6228 | 1
HISGAT_clean |  | K | K | 120 | 48 | 41.26 | K | 1 | OH | [12 empty] | 6228 | 0.503 | 702 | 0.19 | 962 | 0.307
HOXRUJ_clean | DISORDER | Eu,K | K | 120 | 48 | 56 | Eu | 3 | O | K | 1 | pztc | [9 empty] | 962 | 1 | [8 empty] | 313
ILIMOH_clean |  | Ni |  | 120 | 48 |  | Ni | 2 | Cl | [12 empty] | 6228 | 0.19 | 962 | 0.81
ILIMUN_clean |  | Ni |  | 120 | 48 |  | Ni | 2 | Cl | [12 empty] | 6342 | 0.439 | 887 | 0.561
KETHEY02_clean |  | Cd | Cd | 120 | 48 | 75 | Cd | 2 | NO3 | [12 empty] | 6228 | 1
KOLWEO_clean |  | Ni |  | 120 | 48 |  | Ni | 2 | NO3 | [12 empty] | 12051 | 0.226 | 174 | 0.592 | 1140 | 0.182
OJIDAN_clean |  | Sc | Sc | 120 | 48 | 71 | Sc | 3 | Cl | [12 empty] | 6228 | 0.129 | 8028 | 0.163 | 6344 | 0.156 | 962 | 0.552 |  |  | 944
OLEKUM_manual |  | Zn | Zn | 120 | 48 |  | Zn | 2 | NO3 | [12 empty] | 6228 | 1
SARMOO_clean |  | Eu | Eu | 120 | 48 | 47 | Eu | 3 | Cl | [12 empty] | 962 | 1 | [8 empty] | 23665404
SOJTOC_clean |  | Zn,K | Zn,K | 120 | 48 | ∼49 | Zn | 2 | Cl | K | 1 | [10 empty] | 962 |  | 702
TIXVON_clean |  | Mg | Mg | 120 | 48 | 63 | Mg | 2 | NO3 | [12 empty] | 31374 | 0.438 | 962 | 0.562 | [6 empty] | 14798
WIJXEU_clean |  | Zn | Zn | 120 | 48 | 20 | Zn | 2 | NO3 | [12 empty] | 6228 | 1
WOPHEQ_clean |  | Co |  | 120 | 48 | 60.0 | Co | 2 | NO3 | [12 empty] | 6228 | 0.045 | 962 | 0.955 | [6 empty] | 944
XOTSIK_clean |  | Cd | Cd | 120 | 48 | 40 | Cd | 2 | NO3 | [12 empty] | 6228 | 1
YOYYUI_clean | DISORDER | Zn | Zn | 120 | 48 | 28 | Zn | 2 | NO3 | [12 empty] | 31374 | 0.369 | 962 | 0.631
GUJTOV_clean |  | Mo,Cu | Mo,Cu | 120 | 66 | 30 | Mo | 6 | O | Cu | 2 | Cl | [9 empty] | 962 | 1
ATIBOU02_clean |  | Mn |  | 120 | 72 | 73 | Mn | 2 | NO3 | [12 empty] | 6228 | 1
COPXOV_clean |  | Co |  | 120 | 72 |  | Co | 2 | OAc | [12 empty] | 962 | 1 | [8 empty] | 14798
DADXUE_clean | DISORDER | Cd | Cd | 120 | 72 | 84 | Cd | 2 | NO3 | [12 empty] | 31374 | 0.814 | 887 | 0.186
EYULOA_clean |  | Co |  | 120 | 72 | 61 | Co | 2 | NO3 | [12 empty] | 6228 | 1
FIHRIZ_clean |  | Ni |  | 120 | 72 | 80 | Ni | 2 | NO3 | [12 empty] | 31374 | 0.467 | 887 | 0.533
FURFIJ_clean |  | Cd | Cd | 120 | 72 | 43 | Cd | 2 | NO3 | [12 empty] | 31374 | 1
FURFOP_clean |  | Zn |  | 120 | 72 | 54 | Zn | 2 | NO3 | [12 empty] | 31374 | 1
GERWOR_charged |  | Cd,Si |  | 120 | 72 | 29 | Cd | 2 | NO3 | Si | -1 | [10 empty] | 6228 | 1 | [8 empty] | 313
GEVYEN_clean |  | Zn |  | 120 | 72 |  | Zn | 2 | NO3 | [12 empty] | 962 | 1
GEZRAG_clean |  | Co | Co | 120 | 72 | 60 | Co | 2 | Ac | [12 empty] | 887 | 1
HAPGIR_clean |  | Mn | Mn | 120 | 72 | 28 | Mn | 2 | Ac | [12 empty] | 6228 | 0.729 | 6342 | 0.271
HAWGIX_charged |  | Cd |  | 120 | 72 | 38 | Cd | 2 | CH3COO | [12 empty] | 887 | 0.308 | 962 | 0.692
HOXSUK_clean |  | Ni | Ni | 120 | 72 | 47 | Ni | 2 | NO3 | [12 empty] | 6228 | 0.278 | 31275 | 0.126 | 962 | 0.595
IYOQIY_clean |  | Cd | Cd | 120 | 72 | 55 | Cd | 2 | NO3 | [12 empty] | 6228 | 0.366 | 702 | 0.243 | 962 | 0.391 |  |  |  |  | 944 | 14798
IZIGUV_clean |  | In | In | 120 | 72 | ∼75 | In | 3 | NO3 | [12 empty] | 6228 | 0.483 | 962 | 0.517 | [6 empty] | 284
KUKPOX_clean |  | Cu | Cu | 120 | 72 |  | Cu | 2 | Cl | [12 empty] | 962 | 0.818 | 6228 | 0.096 | 31275 | 0.087
KUKPUD_clean | DISORDER | Cu | Cu | 120 | 72 |  | Cu | 2 | Cl | [12 empty] | 962 | 0.852 | 6342 | 0.148
LALFEL_clean |  | Cd | Cd | 120 | 72 |  | Cd | 2 | NO3 | [12 empty] | 962 | 1
LAWHUP_clean |  | Cd |  | 120 | 72 | 80 | Cd | 2 | NO3 | [12 empty] | 6228 | 0.082 | 702 | 0.217 | 962 | 0.701
MEJQEZ_clean |  | Zn |  | 120 | 72 | 60 | Zn | 2 | NO3 | [12 empty] | 962 | 1
MEJQID_clean |  | Zn |  | 120 | 72 | 70 | Zn | 2 | NO3 | [12 empty] | 31374 | 0.305 | 887 | 0.695 | [6 empty] | 7293
MEJQOJ_clean |  | Zn |  | 120 | 72 | 75 | Zn | 2 | NO3 | [12 empty] | 13387 | 0.297 | 887 | 0.703 | [6 empty] | 7293
NAWKII_clean |  | Mg | Mg | 120 | 72 |  | Mg | 2 | Cl | [12 empty] | 6228 | 0.539 | 962 | 0.461
NOBVOR_clean |  | Co |  | 120 | 72 | 35 | Co | 2 | ClO4 | [12 empty] | 962 | 1
NOHQEI_clean | DISORDER | In |  | 120 | 72 | 86 | In | 3 | NO3 | [12 empty] | 12051 | 1
NOQLOV01_charged |  | In |  | 120 | 72 | 56 | In | 3 | NO3 | [12 empty] | 962 | 1 | [8 empty] | 313 | 3301
NORJEL_clean |  | Cd | Cd | 120 | 72 | 49 | Cd | 2 | NO3 | [12 empty] | 962 | 0.955 | 6228 | 0.045
OKIZIT_clean | DISORDER | Co |  | 120 | 72 | 65 | Co | 2 | NO3 | [12 empty] | 31374 | 0.305 | 887 | 0.695 | [6 empty] | 28118
OYEBIE_clean |  | Zn |  | 120 | 72 | 52.23 | Zn | 2 | ClO4 | [12 empty] | 962 | 1
PIBGAK_clean |  | Eu | Eu | 120 | 72 | 56 | Eu | 3 | NO3 | [12 empty] | 6228 | 0.419 | 702 | 0.222 | 962 | 0.358
PUZLAZ_clean |  | In |  | 120 | 72 |  | In | 3 | Cl | [12 empty] | 6228 | 1
QASTUC_clean |  | Mn |  | 120 | 72 | 23 | Mn | 2 | NO3 | [12 empty] | 6228 | 1
QIRWAR_clean |  | Cu | Cu | 120 | 72 |  | Cu | 2 | NO3 | [12 empty] | 962 | 1
REYCOP_clean |  | Zn | Zn | 120 | 72 | 65 | Zn | 2 | Cl | [12 empty] | 962 | 0.742 | 6342 | 0.258
RUVBOB_clean |  | Cd |  | 120 | 72 |  | Cd | 2 | NO3 | [12 empty] | 6228 | 0.678 | 887 | 0.322
SARMEE_clean |  | Eu | Eu | 120 | 72 | 49 | Eu | 3 | Cl | [12 empty] | 962 | 1 | [8 empty] | 14798
TEJBAN_clean |  | Eu |  | 120 | 72 | 47 | Eu | 3 | O | [12 empty] | 962 | 1
TEJLOL_clean |  | Cd | Cd | 120 | 72 | 60 | Cd | 2 | NO3 | [12 empty] | 6228 | 1
TETZEZ_clean |  | Zn | Zn | 120 | 72 | 58 | Zn | 2 | NO3 | [12 empty] | 6228 | 1
TETZID_clean |  | Cd |  | 120 | 72 | 45 | Cd | 2 | NO3 | [12 empty] | 962 | 1 | [8 empty] | 14923
UQEGEE_clean | DISORDER | Mo,V,Co | Mo,V,Co | 120 | 72 |  | Mo | 6 | unknown | V | 2 | NH4¦O | Co | 2 | Cl | [6 empty] | 962 | 1 | [8 empty] | 313
UQEGII_clean |  | Mo,Ni,V | Mo,Ni,V | 120 | 72 |  | Mo | 2 | unknown | Ni | 2 | Cl | V | 4 | NH4¦O | [6 empty] | 962 | 1 | [8 empty] | 313
VAGTAA_clean |  | Mg | Mg | 120 | 72 |  | Mg | 2 | NO3 | [12 empty] | 6228 | 1 | [8 empty] | 8471
VAQSEO_clean |  | Cd | Cd | 120 | 72 | 42 | Cd | 2 | NO3 | [12 empty] | 6228 | 0.072 | 962 | 0.928 | [6 empty] | 14798
VIPXUO_clean |  | Co | Co | 120 | 72 | 53 | Co | 2 | NO3 | [12 empty] | 962 | 1 | [8 empty] | 14798
WEGDIX_charged |  | Cd | Cd | 120 | 72 | 30 | Cd | 2 | SO4 | [12 empty] | 6228 | 1
WODREO_clean | DISORDER | Co | Co | 120 | 72 |  | Co | 2 | NO3 | [12 empty] | 1049 | 0.009 | 6228 | 0.474 | 679 | 0.517
YOKKIU_clean |  | Co | Co | 120 | 72 | 26 | Co | 2 | NO3 | [12 empty] | 702 | 0.677 | 887 | 0.323
YOYBUL_clean |  | Zn |  | 120 | 72 |  | Zn | 2 | NO3 | [12 empty] | 31374 | 0.373 | 962 | 0.479 | 702 | 0.149
EVADIQ_clean |  | Dy | Dy | 120 | 96 |  | Dy | 3 | NO3 | [12 empty] | 6228 | 0.566 | 679 | 0.088 | 962 | 0.346
HEKTUO01_clean |  | Cd | Cd | 120 | 96 | 43 | Cd | 2 | NO3 | [12 empty] | 31374 | 1
JUSBAC_clean |  | Cd | Cd | 120 | 96 | 33 | Cd | 2 | NO3 | [12 empty] | 6228 | 1
NEVJEF_clean |  | Cd | Cd | 120 | 96 | 64 | Cd | 2 | NO3 | [12 empty] | 8028 | 0.182 | 962 | 0.818 | [6 empty] | 14798
NEVJOP_clean |  | Zn | Zn | 120 | 96 | 67 | Zn | 2 | NO3 | [12 empty] | 8028 | 0.182 | 962 | 0.818 | [6 empty] | 14798
UWELIS_clean |  | Zn | Zn | 120 | 96 |  | Zn | 2 | NO3 | [12 empty] | 31374 | 1
IQECIS_clean |  | Co |  | 120 | 120 |  | Co | 2 | SO4 | [12 empty] | 31374 | 0.286 | 887 | 0.652 | 31275 | 0.062 |  |  |  |  | 28118
MAZSUD_clean |  | Zn |  | 120 | 120 | 83 | Zn | 2 | NO3 | [12 empty] | 6228 | 1
OBIBAF_clean |  | Mg | Mg | 120 | 120 | 35 | Mg | 2 | NO3 | [12 empty] | 31374 | 0.51 | 962 | 0.49
OBIBEJ_clean |  | Ca | Ca | 120 | 120 | 82 | Ca | 2 | Cl | [12 empty] | 6228 | 0.553 | 962 | 0.447
OBIBOT_clean |  | Ba | Ba | 120 | 120 | 23 | Ba | 2 | NO3 | [12 empty] | 31374 | 0.51 | 962 | 0.49
RIPWEU_clean | DISORDER | W,Na,Mn,Sm,K | W,Na,Mn,Sm,K | 120 | 120 | 35 | W | 6 | unknown | Na | 1 | unknown | Mn | 2 |  | Sm | 3 | NO3 | K | 1 | unknown | 962 | 1 | [8 empty] | 517045
RIPWIY_clean |  | W,Na,Sm,K | W,Na,Sm,K | 120 | 120 | 38 | W | 5 | unknown | Na | 1 | unknown | Sm | 3 | NO3 | K | 1 | unknown |  |  |  | 962 | 1 | [8 empty] | 517045
TAGTUT_clean |  | Mg | Mg | 120 | 120 |  | Mg | 2 | NO3 | [12 empty] | 31374 | 0.746 | 81646 | 0.254 | [6 empty] | 73706
TAGVAB_clean |  | Mg | Mg | 120 | 120 |  | Mg | 2 | NO3 | [12 empty] | 8113 | 0.633 | 702 | 0.367
YOVNUU_clean | DISORDER | Ni |  | 120 | 120 | 35 | Ni | 2 | NO3 | [12 empty] | 6228 | 1 | [8 empty] | 8471
YOVPEG_clean |  | Co |  | 120 | 120 | 35 | Co | 2 | OAc | [12 empty] | 6228 | 0.981 | 1049 | 0.019
BIHMUC_clean |  | Co | Co | 120 | 144 |  | Co | 2 | Cl | [12 empty] | 962 | 1 | [8 empty] | 14798
HELDOT_clean |  | Co | Co | 120 | 168 |  | Co | 2 | Cl | [12 empty] | 31374 | 1
RUGKOV_clean |  | Zn | Zn | 120 | 336 |  | Zn | 2 | NO3 | [12 empty] | 6228 | 0.678 | 962 | 0.322
BEFGEA_manual |  | In |  | 130 | 24 |  | In | 3 | Cl | [12 empty] | 6228 | 0.481 | 31275 | 0.291 | 962 | 0.228 |  |  |  |  | 944
ILEPEW_clean | DISORDER | Ba,La | Ba | 160 | 12 | 41 | Ba | 2 | NO3 | La | 3 | NO3 | [9 empty] | 962 | 0.81 | 6228 | 0.19 | [6 empty] | 944
NAGQET_clean |  | Co |  | 130 | 24 |  | Co | 2 | Cl | [12 empty] | 6228 | 0.678 | 962 | 0.322
NAGQOD_clean |  | Co |  | 130 | 24 |  | Co | 2 | Cl | [12 empty] | 962 | 1
PAFNAO_clean | DISORDER | Cd | Cd | 130 | 24 | 62 | Cd | 2 | NO3 | [12 empty] | 962 | 0.832 | 887 | 0.168 | [6 empty] | 14798
VICSIL_clean |  | Cu |  | 130 | 24 | 72 | Cu | 2 | Cl | [12 empty] | 887 | 0.182 | 962 | 0.818 | [6 empty] | 14798
WOXKOL_clean |  | Mn | Mn | 130 | 24 | 58 | Mn | 2 | Cl | [12 empty] | 962 | 0.81 | 6228 | 0.19 | [6 empty] | 14798
FECYUJ_clean |  | Zn | Zn | 130 | 28 |  | Zn | 2 | NO3 | [12 empty] | 6228 | 1
HEBJAB_clean |  | Co | Co | 130 | 48 | ∼56 | Co | 2 | CH3COO | [12 empty] | 962 | 1 | [8 empty] | 14798
IVUVIG_clean |  | Sm | Sm | 130 | 48 |  | Sm | 3 | NO3 | [12 empty] | 31374 | 0.28 | 962 | 0.72 | [6 empty] | 944
JUNBUR_clean |  | Cd | Cd | 130 | 48 | 40 | Cd | 2 | NO3 | [12 empty] | 962 | 1 | [8 empty] | 14798
ONODOM_clean | DISORDER | Ni | Ni | 130 | 48 | 28 | Ni | 2 | NO3 | [12 empty] | 6228 | 0.039 | 7966 | 0.117 | 962 | 0.843
XUBGUY_clean |  | Zr,Si | Zr | 130 | 48 | 58 | Zr | 4 | Cl¦O | Si | -1 | [10 empty] | 6228 | 1
XUDYOM_clean |  | In |  | 130 | 48 | 57 | In | 3 | NO3 | [12 empty] | 6228 | 1
DUKMON_clean |  | Co |  | 130 | 72 | 55 | Co | 2 | Ac | [12 empty] | 962 | 1 | [8 empty] | 14798
FONPUV_clean |  | Zn | Zn | 130 | 72 | 49 | Zn | 2 | OAc | [12 empty] | 962 | 1
LOMMIL_clean |  | Y |  | 130 | 72 |  | Y | 3 | Cl | [12 empty] | 962 | 1
QARTEK_clean |  | Cd |  | 130 | 72 |  | Cd | 2 | OAc | [12 empty] | 962 | 1 | [8 empty] | 14797 | 25516
TEJBOB_clean |  | Ag | Ag | 130 | 72 | 27 | Ag | 1 | NO3 | [12 empty] | 962 | 1
TORXIJ_clean |  | Cu | Cu | 130 | 72 | 40 | Cu | 2 | Cl | [12 empty] | 887 | 0.64 | 962 | 0.36 | [6 empty] | 14798
UZIJUJ_clean |  | Ce |  | 130 | 72 | 60-80 | Ce | 3 | NO3 | [12 empty] | 962 | 0.81 | 6228 | 0.19
WONBAD_clean | DISORDER | Cd | Cd | 130 | 72 | 76 | Cd | 2 | NO3 | [12 empty] | 6228 | 1
WOZGUP_clean |  | Co |  | 130 | 72 | 50 | Co | 2 | OAc | [12 empty] | 962 | 1 | [8 empty] | 14798
YILJAG_clean |  | Zn | Zn | 130 | 72 |  | Zn | 2 | NO3 | [12 empty] | 6228 | 0.601 | 702 | 0.399
ETEMEX_clean | DISORDER | Co | Co | 130 | 96 |  | Co | 2 | NO3 | [12 empty] | 702 | 0.231 | 962 | 0.745 | 6228 | 0.023 |  |  |  |  | 14798
IWELIG01_clean |  | Co |  | 130 | 96 | 60 | Co | 2 | OAC | [12 empty] | 962 | 1 | [8 empty] | 14798
LARPIF_clean | DISORDER | Na,Fe |  | 130 | 120 | 72 | Na | 1 | OH | Fe | 3 | Cl | [9 empty] | 6228 | 1 | [8 empty] | 14798
BOPHEV_clean |  | Cd |  | 130 | 144 | 56.7 | Cd | 2 | Br | [12 empty] | 6228 | 1 | [8 empty] | 14923
BOPHIZ_clean |  | Cd | Cd | 130 | 144 | 86.7 | Cd | 2 | Br | [12 empty] | 6228 | 1 | [8 empty] | 14923
RULXOM_clean |  | Fe |  | 135 | 72 | 50 | Fe | 2 | Cl | [12 empty] | 6228 | 0.187 | 679 | 0.813 | [6 empty] | 28118
EZIVAM_clean |  | Sr | Sr | 140 | 12 | 73 | Sr | 2 | CO3 | [12 empty] | 6228 | 0.601 | 702 | 0.399
GUVBOQ_clean |  | Zn | Zn | 140 | 72 | 31 | Zn | 2 | NO3 | [12 empty] | 962 | 1
ECEZAO_clean | DISORDER | Ni | Ni | 140 | 24 |  | Ni | 2 | NO3¦H2O | [12 empty] | 962 | 1 | [8 empty] | 14798
RESWOC_clean |  | Er | Er | 80 | 24 | 65 | Er | 3 | NO3 | [12 empty] | 6228 | 0.193 | 702 | 0.256 | 962 | 0.551
RESWUI_clean |  | Er | Er | 80 | 24 | 43 | Er | 3 | NO3 | [12 empty] | 6228 | 0.152 | 702 | 0.201 | 962 | 0.648
VEYVEC_clean |  | Co | Co | 140 | 24 | 68 | Co | 2 | CH3COO | [12 empty] | 962 | 1
KIYMIP_clean |  | Ni | Ni | 140 | 40 | 42 | Ni | 2 | NO3 | [12 empty] | 962 | 1
DOQKAW_charged |  | Cd |  | 140 | 48 | 60 | Cd | 2 | NO3 | [12 empty] | 31374 | 1
DUSHEG_clean | DISORDER | Ni | Ni | 140 | 48 |  | Ni | 2 | NO3 | [12 empty] | 31374 | 1 | [8 empty] | 28118
DUSHIK_clean | DISORDER | Fe | Fe | 140 | 48 |  | Fe | 3 | Cl | [12 empty] | 31374 | 1 | [8 empty] | 28118
EXOTOB_clean |  | Ni | Ni | 140 | 48 | 50 | Ni | 1 | NO3 | [12 empty] | 887 | 0.308 | 962 | 0.692
NEFTUP_clean |  | Co |  | 140 | 48 | 10 | Co | 2 | NO3 | [12 empty] | 962 | 0.632 | 887 | 0.368 | [6 empty] | 944
QUHMOX_clean |  | Gd | Gd | 140 | 48 | 35 | Gd | 3 | SO4 | [12 empty] | 679 | 1
QUPDEL01_clean |  | Gd | Gd | 140 | 48 | ∼35 | Gd | 3 | NO3 | [12 empty] | 962 | 1
RUSSAA_clean |  | Cd,Co | Co | 140 | 48 | 61 | Cd | 2 | NO3 | Co | 2 | NO3 | [9 empty] | 962 | 1
TEVHEJ_clean | DISORDER | Ni | Ni | 140 | 48 | 37 | Ni | 2 | NO3 | [12 empty] | 6228 | 1
VAKLIF_clean | DISORDER | Cd |  | 140 | 48 | 20 | Cd | 2 | SO4 | [12 empty] | 962 | 1 | [8 empty] | 8471
VAKNAZ_clean | DISORDER | Cd | Cd | 140 | 48 | 35 | Cd | 2 | NO3 | [12 empty] | 962 | 1 | [8 empty] | 8471
VAKNED_clean | DISORDER | Cd | Cd | 140 | 48 | 18 | Cd | 2 | NO3 | [12 empty] | 962 | 1 | [8 empty] | 8471
WUDQIW_clean |  | Ni | Ni | 140 | 48 | ∼25 | Ni | 2 | Cl | [12 empty] | 702 | 0.237 | 962 | 0.763
EMIYEF_clean |  | Mo,Co | Mo | 140 | 72 | 50 | Mo | 6 | O | Co | 2 | NO3 | [9 empty] | 962 | 1
GERWIL_charged |  | Zn,Si |  | 140 | 72 | 21 | Zn | 2 | NO3 | Si | -1 | [10 empty] | 702 | 0.841 | 6228 | 0.159 | [6 empty] | 313
HIHFUB_clean |  | Si,Nd | Nd | 140 | 72 | 35 | Si | -1 |  | Nd | 3 | Cl | [9 empty] | 962 | 0.681 | 6228 | 0.319 | [6 empty] | 313
NANMAS_charged |  | Mg,La |  | 140 | 72 | 52 | Mg | 2 | O | La | 3 | O | [9 empty] | 962 | 0.928 | 702 | 0.072 | [6 empty] | 8471
OGUPIQ_clean |  | Co | Co | 140 | 72 | 2 | Co | 2 | NO3¦H2O | [12 empty] | 962 | 1 | [8 empty] | 14798
QANSUV_clean |  | Cu | Cu | 140 | 72 | 55 | Cu | 2 | NO3 | [12 empty] | 6342 | 0.41 | 962 | 0.59
QINSUD01_clean | DISORDER | Mn |  | 140 | 72 |  | Mn | 2 | OAc | [12 empty] | 6228 | 0.345 | 887 | 0.655
REYBAA_clean |  | Zn |  | 140 | 72 | 65 | Zn | 2 | Cl | [12 empty] | 962 | 0.928 | 6228 | 0.072
RUFDUT_clean |  | Ni | Ni | 140 | 72 |  | Ni | 2 | Ac | [12 empty] | 6228 | 0.19 | 962 | 0.81
RUPTED_clean |  | Cu | Cu | 140 | 72 | 65 | Cu | 1 | I | [12 empty] | 6342 | 0.172 | 962 | 0.828 | [6 empty] | 176
SAJDIT_clean |  | Tb | Tb | 140 | 72 | 62 | Tb | 3 | NO3 | [12 empty] | 6228 | 0.882 | 13387 | 0.118 | [6 empty] | 284
SEFSOM_clean |  | Cd |  | 140 | 72 |  | Cd | 2 | Cl | [12 empty] | 962 | 1 | [8 empty] | 14798
UXIQOJ_clean |  | Ni |  | 140 | 72 | 46 | Ni | 2 | CH3COO | [12 empty] | 6228 | 0.281 | 962 | 0.719 | [6 empty] | 944
YOPQEB_clean |  | Co | Co | 140 | 72 | 57 | Co | 2 | NO3 | [12 empty] | 962 | 0.763 | 702 | 0.237 | [6 empty] | 14798
ZALMIL_clean |  | Co | Co | 140 | 72 | 55 | Co | 2 | Cl | [12 empty] | 962 | 1 | [8 empty] | 14798
COWXOC_clean |  | Cd | Cd | 140 | 75 | 74 | Cd | 2 | NO3 | [12 empty] | 887 | 0.902 | 6228 | 0.053 | 962 | 0.045
JEBCOJ_clean |  | Cu,Sm |  | 140 | 80 | 78 | Cu | 2 | O | Sm | 3 | O | [9 empty] | 962 | 1
HUYXOP_clean |  | Ni | Ni | 140 | 96 |  | Ni | 2 | NO3 | [12 empty] | 6228 | 0.192 | 962 | 0.616 | 702 | 0.191
HUYXUV_clean |  | Co | Co | 140 | 96 |  | Co | 2 | NO3 | [12 empty] | 6228 | 0.192 | 962 | 0.616 | 702 | 0.191 |  |  |  |  | 284
LASMAV_neutral |  | Co | Co | 140 | 96 | 5 | Co | 2 | NO3 | [12 empty] | 702 | 1 | [8 empty] | 8471
VEMDAT_clean |  | Zn | Zn | 140 | 96 | 75 | Zn | 2 | CO3 | [12 empty] | 962 | 1
SOGXAP_clean |  | Ce | Ce | 140 | 120 |  | Ce | 3 | O | [12 empty] | 962 | 1
YIPDOR_clean |  | Cu | Cu | 140 | 120 | 52 | Cu | 2 | NO3 | [12 empty] | 962 | 1
ZIQJEQ_clean |  | Cu | Cu | 140 | 120 | 70 | Cu | 2 | unknown¦NO3 | [12 empty] | 962 | 1 | [8 empty] | 313
OHOLIH_clean | DISORDER | Zn |  | 110 | 20 |  | Zn | 2 | NO3 | [12 empty] | 6228 | 1 | [8 empty] | 8471
HIQKID_clean | DISORDER | U |  | 150 | 24 | 64 | U | 4 | Cl | [12 empty] | 962 | 0.031 | 6228 | 0.969 | [6 empty] | 284
LALFUB_clean |  | Eu |  | 150 | 24 | 52 | Eu | 3 | O | [12 empty] | 962 | 1 | [8 empty] | 944
PERSEM_clean |  | Zn,U | Zn,U | 150 | 24 |  | Zn | 2 |  | U | 4 | NO3¦O | [9 empty] | 962 | 1
PEWFII_clean |  | Cu,U | Cu,U | 150 | 24 |  | Cu | 1 |  | U | 4 | NO3¦O | [9 empty] | 962 | 1
FONKEA_clean |  | Cd | Cd | 150 | 36 | 62 | Cd | 2 | H2O¦L | [12 empty] | 6228 | 0.039 | 887 | 0.296 | 962 | 0.665
DOGZIJ_clean |  | Zn | Zn | 150 | 43 |  | Zn | 2 | NO3¦H2O | [12 empty] | 962 | 1
HUNBIB_clean |  | As,Fe | As | 150 | 48 |  | As | -1 | O | Fe | 3 | C2O4 | [9 empty] | 962 | 1
YUPSIM_clean |  | Pr |  | 150 | 50 | 5 | Pr | 3 | O | [12 empty] | 962 | 1 | [8 empty] | 944
FIHFAF_clean |  | Co | Co | 150 | 60 | 83 | Co | 2 | NO3 | [12 empty] | 6228 | 0.483 | 962 | 0.517
OTAXOX_clean |  | Mg |  | 150 | 60 | 61 | Mg | 2 | CO2CH3 | [12 empty] | 6228 | 1 | [8 empty] | 944
QOPPES_clean |  | Co | Co | 150 | 65 |  | Co | 2 | NO3 | [12 empty] | 6228 | 1 | [8 empty] | 222
CAHQAG_clean | DISORDER | Mn | Mn | 150 | 72 | 61 | Mn | 2 | OAc | [12 empty] | 962 | 1
HUNBEX_clean |  | Zn,K | K | 150 | 72 |  | Zn | 2 | O | K | 1 | [10 empty] | 263 | 0.09 | 962 | 0.91 | [6 empty] | 176 | 313
ILOJEZ_clean |  | Zn |  | 150 | 72 | 51 | Zn | 2 | NO3 | [12 empty] | 962 | 1 | [8 empty] | 14798
ILOTOT_clean |  | Co |  | 150 | 72 | 40 | Co | 2 | NO3 | [12 empty] | 887 | 0.096 | 6342 | 0.038 | 962 | 0.866 |  |  |  |  | 14798
IYEPUZ_clean |  | Mn | Mn | 150 | 72 | 39 | Mn | 2 | Cl | [12 empty] | 31374 | 0.74 | 702 | 0.197 | 962 | 0.063
JELPAS_clean |  | As,Fe | As | 150 | 72 | ∼80 | As | -1 | O | Fe | 3 | C2O4 | [9 empty] | 962 | 1
LIVLUZ_clean |  | Cd |  | 150 | 72 | 53 | Cd | 2 | [13 empty] | 6228 | 1
NAFGOR_clean | DISORDER | Co |  | 150 | 72 |  | Co | 2 | Ac | [12 empty] | 31374 | 1
PELXIP_clean |  | Cd | Cd | 150 | 72 | 45 | Cd | 2 | Cl | [12 empty] | 962 | 1
SUWQEI_clean |  | Cu | Cu | 150 | 72 | 32 | Cu | 2 | Cl | [12 empty] | 962 | 1 | [8 empty] | 313
TEDSIG_clean |  | Zn |  | 150 | 72 | 74 | Zn | 2 | OAC | [12 empty] | 962 | 0.942 | 702 | 0.058
TORXAB_clean |  | Cu |  | 150 | 72 | 30 | Cu | 2 | Cl | [12 empty] | 962 | 1
VAJQOP_clean |  | Co | Co | 150 | 72 | 62 | Co | 2 | CH3COO | [12 empty] | 702 | 0.237 | 962 | 0.763
WARJAC_clean |  | Ni | Ni | 150 | 72 | 44 | Ni | 2 | SO4 | [12 empty] | 962 | 1 | [8 empty] | 14798
WISTID_clean |  | Zn | Zn | 150 | 72 | 65 | Zn | 2 | NO3 | [12 empty] | 962 | 0.866 | 702 | 0.134
WOSHET_clean |  | Cu | Cu | 150 | 72 | 64 | Cu | 1 | Br | [12 empty] | 6342 | 1 | [8 empty] | 222
WUTCET_clean | DISORDER | Co |  | 150 | 72 |  | Co | 2 | H2O¦bpdc | [12 empty] | 6228 | 1
XUHCAG_clean | DISORDER | Ni | Ni | 150 | 72 | 51 | Ni | 2 | Ac | [12 empty] | 962 | 1 | [8 empty] | 8471 | 25516
YUKVIK_clean |  | Ni |  | 150 | 72 | 19 | Ni | 2 | HCOO | [12 empty] | 962 | 1 | [8 empty] | 3939
BURJOO_clean |  | Co |  | 150 | 96 | 35 | Co | 2 | NO3 | [12 empty] | 962 | 1 | [8 empty] | 14798 | 8471
CUFJUK_clean |  | Co | Co | 150 | 96 | 78.6 | Co | 2 | NO3 | [12 empty] | 6228 | 0.149 | 962 | 0.851 | [6 empty] | 24247
IYAJID_clean |  | Cd,Na |  | 150 | 96 | 32.5 | Cd | 2 | OAc | Na | 1 | [10 empty] | 31374 | 0.637 | 887 | 0.363 | [6 empty] | 14798
IYAJOJ_clean |  | Cd,Na,K | Na | 150 | 96 | 35.6 | Cd | 2 | OAc | Na | 1 |  | K | 1 | [7 empty] | 31374 | 0.637 | 887 | 0.363 | [6 empty] | 14798 | 14797
IYAJUP_clean |  | Cd,K | K | 150 | 96 | 30.2 | Cd | 2 | OAc | K | 1 | [10 empty] | 887 | 0.363 | 31374 | 0.637 | [6 empty] | 14797
IYAKAW_clean |  | Cd,Mg |  | 150 | 96 |  | Cd | 2 | OAc | Mg | 2 | OH | [9 empty] | 887 | 0.363 | 31374 | 0.637
IYAKIE_clean |  | Ca,Cd | Cd | 150 | 96 | 29.4 | Ca | 2 | OH | Cd | 2 | OAc | [9 empty] | 887 | 0.363 | 31374 | 0.637
LARPOL_charged |  | Fe |  | 150 | 96 | 91 | Fe | 2 | Cl | [12 empty] | 6228 | 1
LARZEL_SL_part |  | Cd |  | 160 | 96 | 76.3 | Cd | 2 | NO3¦H2O | [12 empty] | 1049 | 0.006 | 962 | 0.994
ORIBAU_clean |  | Zn |  | 150 | 96 | 22.6 | Zn | 2 | OAc | [12 empty] | 887 | 0.322 | 6228 | 0.678
SOTTUR_clean |  | Sr | Sr | 150 | 96 | 62 | Sr | 2 | NO3 | [12 empty] | 702 | 0.058 | 962 | 0.942 | [6 empty] | 14798
TOFLAD_clean |  | Cd | Cd | 150 | 96 |  | Cd | 2 | NO3 | [12 empty] | 31374 | 0.105 | 962 | 0.895
XACSIG_clean |  | Mn |  | 150 | 96 | 20 | Mn | 2 | Cl | [12 empty] | 962 | 1 | [8 empty] | 14798
PABXAT_clean |  | Pr |  | 150 | 120 |  | Pr | 3 | NO3 | [12 empty] | 962 | 1 | [8 empty] | 14798
QOSXOM_clean |  | Zn | Zn | 150 | 120 | 35.4 | Zn | 2 | Ac | [12 empty] | 22129 | 0.512 | 241 | 0.488
YOFGOR_clean |  | Mn | Mn | 150 | 120 |  | Mn | 2 | Cl | [12 empty] | 12051 | 1
NOQKOV_clean |  | Co |  | 160 | 12 | 87 | Co | 2 | Cl | [12 empty] | 962 | 1 | [8 empty] | 8471
REYJEM_clean |  | In |  | 160 | 24 |  | In | 3 | NO3 | [12 empty] | 6228 | 1 | [8 empty] | 313
ANIDIL_clean |  | Co |  | 160 | 48 |  | Co | 2 | NO3 | [12 empty] | 6228 | 0.159 | 702 | 0.841 | [6 empty] | 14923
CUXFUX_clean | DISORDER | Co |  | 180 | 72 | 65 | Co | 2 | Cl | [12 empty] | 962 | 1 | [8 empty] | 971 | 14798
EXALAR_clean |  | Ni | Ni | 160 | 48 |  | Ni | 2 | Cl | [12 empty] | 962 | 1
HEBNOT_clean |  | Zn,U | Zn,U | 160 | 48 |  | Zn | 2 | OAc¦UO2 | U | 3 | O | [9 empty] | 962 | 1
IPIHIA_clean |  | Cd | Cd | 160 | 48 | 42 | Cd | 2 | NO3 | [12 empty] | 962 | 0.818 | 887 | 0.182 | [6 empty] | 14798
WUDJAI_clean |  | Co | Co | 160 | 48 | 31 | Co | 2 | NO3 | [12 empty] | 962 | 1
IZEBEV_clean |  | Cd | Cd | 160 | 60 |  | Cd | 2 | OAC | [12 empty] | 962 | 1 | [8 empty] | 516892
WUPNIF_clean |  | Cu,Na,Zn | Cu,Na,Zn | 160 | 60 |  | Cu | 2 | NO3 | Na | 1 | CO3 | Zn | 2 | Cl | [6 empty] | 962 | 1 | [8 empty] | 10340
IWOSAP_clean |  | Ho | Ho | 160 | 65 |  | Ho | 3 | NO3 | [12 empty] | 962 | 1 | [8 empty] | 8471
ACUJOZ_manual |  | Cu,Cr | Cu,Cr | 160 | 72 | 38 | Cu | 2 | NO3 | Cr | 2 | Cl | [9 empty] | 962 | 0.681 | 6228 | 0.319 | [6 empty] | 14798
AQEFUY_clean |  | Ag | Ag | 160 | 72 |  | Ag | 1 | NO3 | [12 empty] | 962 | 1 | [8 empty] | 944
AVESAW_clean |  | Cd | Cd | 160 | 72 | 42 | Cd | 2 | Cl | [12 empty] | 962 | 0.742 | 6342 | 0.258
DUFXOT_clean |  | Sr | Sr | 160 | 72 | 72 | Sr | 2 | Cl | [12 empty] | 962 | 1
ELOGUJ_clean |  | W,V,Co | W,Co | 160 | 72 | 42 | W | 6 | O | V | 4 | NH4¦O | Co | 2 | Cl | [6 empty] | 962 | 1 | [8 empty] | 313
EXALIZ_clean |  | Mo,Ni | Mo,Ni | 160 | 72 |  | Mo | 6 | unknown | Ni | 2 | Cl | [9 empty] | 962 | 1 | [8 empty] | 14798
FAHQIQ_clean |  | In |  | 160 | 72 |  | In | 3 | NO3 | [12 empty] | 962 | 0.81 | 6228 | 0.19
FASHAK_clean |  | Pr | Pr | 160 | 72 | 65 | Pr | 3 | NO3 | [12 empty] | 962 | 1 | [8 empty] | 10340
FIBFUS_clean |  | Ni |  | 160 | 72 | ≈47 | Ni | 2 | ClO4 | [12 empty] | 962 | 0.951 | 702 | 0.049
HABZEQ_clean |  | Co | Co | 160 | 72 | 46 | Co | 2 | CH3COO | [12 empty] | 962 | 1 | [8 empty] | 14798
HUWLUI_clean |  | Th |  | 160 | 72 |  | Th | 4 | NO3 | [12 empty] | 6228 | 1 | [8 empty] | 944
JUNBOL_clean |  | Cd |  | 160 | 72 | 42 | Cd | 2 | NO3 | [12 empty] | 962 | 1 | [8 empty] | 14798
KAVNIH_clean |  | Co |  | 160 | 72 | 62 | Co | 2 | NO3 | [12 empty] | 1049 | 0.028 | 6228 | 0.972
KUJNEJ_clean |  | Ni |  | 160 | 72 | 65 | Ni | 2 | NO3 | [12 empty] | 887 | 0.363 | 31374 | 0.637 | [6 empty] | 14798
LIJXEI_clean |  | Cd |  | 160 | 72 | 40 | Cd | 2 | OAc | [12 empty] | 702 | 1 | [8 empty] | 14798
MUVROM_clean |  | Co | Co | 160 | 72 |  | Co | 2 | Ac | [12 empty] | 962 | 0.812 | 6342 | 0.188
NANMEW_clean |  | Mg,La | Mg | 160 | 72 | 63 | Mg | 2 | O | La | 3 | O | [9 empty] | 962 | 0.866 | 702 | 0.134 | [6 empty] | 8471
NOMKUX_clean |  | Ag | Ag | 160 | 72 | 47 | Ag | 1 | NO3 | [12 empty] | 962 | 1 | [8 empty] | 14798
NUNZUT_clean | DISORDER | Cu |  | 160 | 72 |  | Cu | 1 | NO3 | [12 empty] | 887 | 0.082 | 962 | 0.918
ONEJUN_clean |  | W,Cu | W,Cu | 160 | 72 |  | W | 6 | unknown | Cu | 1 | Cl | [9 empty] | 962 | 1 | [8 empty] | 313
ORUHAM_clean |  | Cd | Cd | 160 | 72 | 63 | Cd | 2 | NO3 | [12 empty] | 962 | 0.692 | 887 | 0.308
PEWKOT_clean |  | Cd |  | 160 | 72 | 77 | Cd | 2 | NO3 | [12 empty] | 6342 | 0.207 | 962 | 0.793 | [6 empty] | 8471
PUPXII01_clean |  | Mn | Mn | 160 | 72 | 64.0 | Mn | 2 | Cl | [12 empty] | 962 | 1
PURNEX_clean |  | W,Cu,Si | W | 160 | 72 | 65 | W | 6 |  | Cu | 2 | Cl | Si | -1 | [7 empty] | 962 | 1 | [8 empty] | 313
PURNIB_clean |  | W,Co,Si,K,Cu | W,Cu,Co | 160 | 72 | 57 | W | 2 | unknown | Co | 2 | unknown | Si | -1 |  | K | 1 | unknown | Cu | 2 | Cl | 962 | 1 | [8 empty] | 313
REKZIR_clean | DISORDER | Cd |  | 160 | 72 |  | Cd | 2 | MeCO2 | [12 empty] | 962 | 0.446 | 702 | 0.554 | [6 empty] | 14798
SIVWUR_clean |  | Cd |  | 160 | 72 | 70 | Cd | 2 | I | [12 empty] | 962 | 0.896 | 6342 | 0.104
TIKMEH_clean |  | Cd | Cd | 160 | 72 | 44 | Cd | 2 | NO3 | [12 empty] | 962 | 0.755 | 174 | 0.245 | [6 empty] | 168937
TIXCIO_clean |  | Cd |  | 160 | 72 | 42 | Cd | 2 | ClO4 | [12 empty] | 887 | 0.082 | 962 | 0.918
VAKREG_charged |  | Co |  | 160 | 72 | 75 | Co | 2 | NO3 | [12 empty] | 6228 | 1
VIZQEC_clean |  | Co | Co | 160 | 72 | 63 | Co | 2 | Cl | [12 empty] | 887 | 0.655 | 6228 | 0.345
VOCCOH_clean |  | Ni | Ni | 160 | 72 | 49 | Ni | 2 | OAc | [12 empty] | 962 | 1 | [8 empty] | 14798
VUHGAH_clean |  | Co | Co | 160 | 72 | 70 | Co | 2 | ClO4 | [12 empty] | 962 | 0.446 | 702 | 0.554 | [6 empty] | 14798
WODQUD_clean |  | Sm | Sm | 160 | 72 |  | Sm | 3 | NO3 | [12 empty] | 962 | 1
XADDOX_clean |  | Co | Co | 160 | 72 |  | Co | 2 | OAc | [12 empty] | 887 | 1
XAXQEU_SL |  | In |  | 160 | 72 | 60 | In | 3 | Cl | [12 empty] | 962 | 0.852 | 6342 | 0.148
XOVVEK_clean |  | Zn | Zn | 160 | 72 | 81 | Zn | 2 | NO3 | [12 empty] | 962 | 1 | [8 empty] | 14798
XULDOZ_clean |  | Co | Co | 160 | 72 | 65 | Co | 2 | NO3 | [12 empty] | 6342 | 0.019 | 887 | 0.048 | 962 | 0.43 | 31275 | 0.503 |  |  | 14798
YOQYOT_clean |  | Cd |  | 160 | 72 |  | Cd | 2 | NO3 | [12 empty] | 962 | 1 | [8 empty] | 8471
FEYDET_clean |  | In |  | 160 | 85 |  | In | 3 | Cl | [12 empty] | 962 | 0.947 | 1049 | 0.053
AGUWUV_clean |  | Ni | Ni | 160 | 96 | 56 | Ni | 2 | Cl | [12 empty] | 962 | 1
COVYIX_clean |  | Cu | Cu | 160 | 96 | 60.0 | Cu | 2 | OAc | [12 empty] | 962 | 1 | [8 empty] | 8471
GIKMOD_clean |  | Cu | Cu | 160 | 96 | 39 | Cu | 2 | Cl | [12 empty] | 962 | 1 | [8 empty] | 8471
ITIPAE_clean |  | Zn |  | 160 | 96 | 63 | Zn | 2 | NO3 | [12 empty] | 6228 | 1
KAVGAQ_clean |  | Co |  | 160 | 96 | 66 | Co | 2 | NO3 | [12 empty] | 962 | 1 | [8 empty] | 8471
KUQWIE_clean |  | Cd | Cd | 160 | 96 | 35.9 | Cd | 2 | Cl | [12 empty] | 962 | 1 | [8 empty] | 3301
NEYJIM_clean |  | Mo,Cu | Mo,Cu | 160 | 96 | 58 | Mo | 2 | unknown | Cu | 1 | Cl | [9 empty] | 962 | 1 | [8 empty] | 313
NIHVUX_clean |  | W,Mn,Ce | W,Mn,Ce | 160 | 96 | 40 | W | 6 | unknown | Mn | 2 | unknown | Ce | 3 | NO3 | [6 empty] | 962 | 1
OWETIU_clean |  | W,Ag | W,Ag | 160 | 96 | 50 | W | 6 | O | Ag | 1 | NO3 | [9 empty] | 962 | 1 | [8 empty] | 14798
QATXIU_clean |  | Cd |  | 160 | 96 | 25 | Cd | 2 | Br | [12 empty] | 6228 | 1 | [8 empty] | 8471
TAHYUZ_clean |  | Co | Co | 160 | 96 | 20 | Co | 2 | AC | [12 empty] | 962 | 1
WUJPIC_clean | DISORDER | Na,Co |  | 160 | 96 | 17 | Na | 1 | OH | Co | 2 | NO3 | [9 empty] | 31374 | 0.637 | 887 | 0.363 | [6 empty] | 14798
HAVZIP_clean |  | Co | Co | 160 | 120 | 64 | Co | 2 | NO3 | [12 empty] | 962 | 0.928 | 702 | 0.072
MIZKAI_clean | DISORDER | Cd |  | 160 | 120 |  | Cd | 2 | NO3 | [12 empty] | 6228 | 1 | [8 empty] | 8471
TOJVIZ_clean |  | Co |  | 160 | 120 | 72 | Co | 2 | NO3 | [12 empty] | 962 | 1 | [8 empty] | 14798
TUGFAE_clean |  | Ni |  | 160 | 120 | 69 | Ni | 2 | NO3 | [12 empty] | 962 | 1 | [8 empty] | 14798
XUHVON_clean |  | Zn |  | 160 | 120 | 45 | Zn | 2 | NO3 | [12 empty] | 6228 | 0.751 | 702 | 0.249
QOKCID_clean |  | Zn | Zn | 160 | 144 | 80 | Zn | 2 | NO3 | [12 empty] | 962 | 1 | [8 empty] | 14797
TANLAX_charged |  | Tb | Tb | 160 | 144 |  | Tb | 3 | O | [12 empty] | 6228 | 1 | [8 empty] | 1118
JUKPEM_clean | DISORDER | Ni,Na,W | Ni,Na,W | 160 | 50 | 45 | Ni | 2 | Cl | Na | 1 | unknown | W | 6 | unknown | [6 empty] | 962 | 1
VUQKAU01_clean |  | Mn | Mn | 161 | 480 |  | Mn | 2 | NO3 | [12 empty] | 31374 | 1
NETYIV_clean |  | Cu | Cu | 165 | 96 | 37.5 | Cu | 1 | Cl | [12 empty] | 962 | 1 | [8 empty] | 313
SOGWIV_charged |  | Cd |  | 165 | 168 | 16 | Cd | 2 | NO3 | [12 empty] | 702 | 1
GISZUF_clean |  | Cd | Cd | 170 | 24 | 80 | Cd | 2 | SO4 | [12 empty] | 962 | 1
MITGIF_clean |  | Yb | Yb | 170 | 36 | 63 | Yb | 3 | Cl | [12 empty] | 962 | 1
XOJWID_charged |  | Zn | Zn | 170 | 48 |  | Zn | 2 | Ac | [12 empty] | 6228 | 1 | [8 empty] | 8471
XOJWOJ_clean |  | Zn | Zn | 170 | 48 |  | Zn | 2 | pbc | [12 empty] | 962 | 0.712 | 7896 | 0.288
DACXOV_clean |  | Tb |  | 170 | 72 |  | Tb | 3 | Cl | [12 empty] | 962 | 1 | [8 empty] | 313
FOXNIQ_clean |  | Gd,Co | Gd | 170 | 72 | ∼60 | Gd | 3 | NO3 | Co | 2 | Cl | [9 empty] | 962 | 1 | [8 empty] | 8471
GURTIX_charged |  | In |  | 170 | 72 | 78 | In | 3 | NO3 | [12 empty] | 962 | 1
GUSCIH_clean |  | Gd,Ni | Ni | 170 | 72 | ∼45 | Gd | 3 | NO3 | Ni | 2 | NO3 | [9 empty] | 962 | 1 | [8 empty] | 14798
MAQJEW_clean |  | Ni |  | 170 | 72 | 15 | Ni | 2 | CH3COO | [12 empty] | 962 | 1
QOZWAF_clean |  | W,Ni | W | 170 | 72 |  | W | 6 | P¦O | Ni | 2 | CH3COO | [9 empty] | 962 | 1
UZAFAD_clean |  | Ni | Ni | 170 | 72 | 81 | Ni | 2 | CO3 | [12 empty] | 962 | 1
UZAFIL_clean |  | Ni | Ni | 170 | 72 | 65 | Ni | 2 | CO3 | [12 empty] | 962 | 1
WIVFIS_clean | DISORDER | Ag | Ag | 170 | 72 | 54 | Ag | 1 | NO3 | [12 empty] | 962 | 1
KOQLUZ_clean |  | W,Cu,Si | W,Cu | 170 | 96 | 28 | W | 6 | unknown | Cu | 2 | NO3 | Si | -1 | [7 empty] | 962 | 1 | [8 empty] | 313 | 60966
QAWPIO_clean |  | Ni,V | V | 170 | 96 | 76 | Ni | 2 | CH3COO | V | 4 | O | [9 empty] | 962 | 1 | [8 empty] | 176 | 313
TAYNEN_clean |  | Cd |  | 170 | 96 | 45 | Cd | 2 | NO3 | [12 empty] | 962 | 1 | [8 empty] | 14798
DUXKEN_clean |  | Ni,V | Ni,V | 170 | 120 |  | Ni | 2 | NO3 | V | 5 | O | [9 empty] | 962 | 1 | [8 empty] | 114931
INIRII_clean |  | Tb,Ge | Tb,Ge | 170 | 168 | 41 | Tb | 3 | NO3 | Ge | -1 | unknown | [9 empty] | 962 | 1
INIROO_clean | DISORDER | Dy,Ge | Dy,Ge | 170 | 168 | 43 | Dy | 3 | O | Ge | -1 | unknown | [9 empty] | 962 | 1
MUZGAQ_clean |  | Dy,Zn | Dy,Zn | 170 | 168 | 30 | Dy | 3 | O | Zn | 2 | OAC | [9 empty] | 962 | 1 | [8 empty] | 313
PIGXAF_clean |  | Cd |  | 170 | 168 | 42 | Cd | 2 | CO3 | [12 empty] | 6228 | 0.412 | 887 | 0.588
UFASAW_charged |  | Cd |  | 170 | 168 | 63 | Cd | 2 | NO3 | [12 empty] | 962 | 1 | [8 empty] | 14797
UFASEA_ion_b |  | Cd | Cd | 170 | 168 | 21 | Cd | 2 | NO3 | [12 empty] | 962 | 1 | [8 empty] | 14797
VAHQAY_clean |  | Cu,Er | Cu | 170 | 168 | 43 | Cu | 1 | Cl | Er | 3 | O | [9 empty] | 962 | 1
QIYBUX_clean |  | Ag,Si | Ag | 25 | 96 | 59 | Ag | 1 | PF6 | Si | -1 | [10 empty] | 887 | 0.308 | 962 | 0.692
QIYCOS_clean |  | Ag,Si | Ag | 25 | 72 | 53 | Ag | 1 | PF6 | Si | -1 | [10 empty] | 887 | 0.308 | 962 | 0.692
QIYCEI_clean |  | Ag,Si | Ag | 25 | 72 | 54 | Ag | 1 | PF6 | Si | -1 | [10 empty] | 887 | 0.308 | 962 | 0.692
QIYCIM_clean |  | Ag,Si | Ag | 25 | 72 | 54 | Ag | 1 | PF6 | Si | -1 | [10 empty] | 887 | 0.308 | 962 | 0.692
QIYCAE_clean |  | Ag,Si | Ag | 25 | 48 | 62 | Ag | 1 | PF6 | Si | -1 | [10 empty] | 887 | 0.308 | 962 | 0.692
DOKHIV_clean |  | Cu | Cu | 180 | 12 | 30 | Cu | 2 | SO4 | [12 empty] | 702 | 0.237 | 962 | 0.763
DOKHOB_clean |  | Cu | Cu | 180 | 12 | 35 | Cu | 2 | SO4 | [12 empty] | 702 | 0.237 | 962 | 0.763
AZAVOO_clean |  | Mg | Mg | 120 | 24 |  | Mg | 2 | NO3 | [12 empty] | 962 | 0.404 | 12051 | 0.073 | 702 | 0.523
AZAVUU_clean |  | Cu | Cu | 100 | 18 |  | Cu | 2 | NO3 | [12 empty] | 6228 | 0.028 | 962 | 0.972
AZAWAB_clean |  | Cu | Cu | 85 | 16 |  | Cu | 2 | NO3 | [12 empty] | 12051 | 0.026 | 962 | 0.974
GOXMEN_clean |  | Co |  | 180 | 24 | ∼40 | Co | 2 | NO3 | [12 empty] | 962 | 1 | [8 empty] | 14798
REYMOZ_clean |  | Cu | Cu | 180 | 24 | 87.6 | Cu | 2 | NO3 | [12 empty] | 962 | 1
RIFGAQ_clean |  | Cu | Cu | 180 | 24 |  | Cu | 2 | NO3 | [12 empty] | 962 | 1
PUWCOZ_clean |  | Ni | Ni | 180 | 40 | 27 | Ni | 2 | NO3 | [12 empty] | 962 | 1
HEBNIN_clean |  | Zn,U | Zn,U | 180 | 48 |  | Zn | 2 | OAc¦UO2 | U | 3 | O | [9 empty] | 962 | 1 | [8 empty] | 944
WUCRUH_clean |  | Fe | Fe | 180 | 48 |  | Fe | 2 | [13 empty] | 962 | 1 | [8 empty] | 14797
PUWCEP_charged | DISORDER | Cd |  | 180 | 60 | 91 | Cd | 2 | NO3 | [12 empty] | 962 | 1
ASUKEE01_clean |  | Cu | Cu | 180 | 72 |  | Cu | 1 | ClO4 | [12 empty] | 962 | 1 | [8 empty] | 4875
DOKHUH_clean |  | Cd | Cd | 180 | 72 | 45 | Cd | 2 | NO3 | [12 empty] | 962 | 0.763 | 702 | 0.237
KEBDIG_charged |  | Co |  | 180 | 72 | 50 | Co | 2 | NO3 | [12 empty] | 702 | 0.383 | 962 | 0.617 | [6 empty] | 313
LEDCAA_clean |  | Cd | Cd | 180 | 72 | 79 | Cd | 2 | Cl | [12 empty] | 962 | 1
LISZOE_clean |  | Li,Y | Li | 180 | 72 | 12 | Li | 1 | OH | Y | 3 | Cl | [9 empty] | 702 | 0.237 | 962 | 0.763
NAGBUU_clean |  | Co | Co | 180 | 72 | 53 | Co | 2 | Cl | [12 empty] | 962 | 1 | [8 empty] | 8471
NEKMUN_clean |  | Co |  | 180 | 72 | ∼60 | Co | 2 | Cl | [12 empty] | 962 | 1
POKGEC_clean |  | Ni | Ni | 180 | 72 |  | Ni | 2 | SO4 | [12 empty] | 962 | 1 | [8 empty] | 14798
REYPIW_clean |  | Zn |  | 180 | 72 | 45 | Zn | 2 | OAc | [12 empty] | 962 | 1
UJEFOE01_clean |  | Yb |  | 180 | 72 | 29.3 | Yb | 3 | Cl | [12 empty] | 962 | 1 | [8 empty] | 313
VOVKUO_clean |  | U | U | 180 | 72 |  | U | 4 | NO3¦O | [12 empty] | 962 | 1
VOVLAV_clean |  | U | U | 180 | 72 |  | U | 4 | NO3¦O | [12 empty] | 962 | 1
WEGKIE_clean |  | Cu | Cu | 180 | 72 |  | Cu | 2 | Cl | [12 empty] | 962 | 1 | [8 empty] | 60966
YOJMAN_clean |  | W,Na,K,Co | W,Na,K,Co | 180 | 72 | 35 | W | 6 | unknown | Na | 1 |  | K | 1 | unknown | Co | 2 | Cl |  |  |  | 962 | 1 | [8 empty] | 14798
AQIQAU_clean |  | Cd | Cd | 180 | 96 |  | Cd | 2 | CO3 | [12 empty] | 962 | 1
HAZGOF_clean |  | Sc |  | 180 | 96 |  | Sc | 3 | CH3CO2 | [12 empty] | 962 | 1 | [8 empty] | 1318
DEGPEL_charged |  | Cu | Cu | 180 | 120 | 25 | Cu | 2 | Cl | [12 empty] | 962 | 1
GAWKAS_clean |  | Cu,Sm | Cu,Sm | 180 | 120 | 26 | Cu | 1 | Br | Sm | 3 | O | [9 empty] | 962 | 1 | [8 empty] | 24247
OXAMIK_clean |  | Co | Co | 180 | 120 | 75.6 | Co | 2 | SO4 | [12 empty] | 962 | 1 | [8 empty] | 14798
XIFLOP_clean |  | Cd |  | 180 | 120 | 62 | Cd | 2 | NO3 | [12 empty] | 962 | 1
XIFLUV_clean | DISORDER | Cd | Cd | 180 | 120 | 53.6 | Cd | 2 | NO3 | [12 empty] | 702 | 0.237 | 962 | 0.763 | [6 empty] | 14798
NOQKUB_clean |  | Co |  | 180 | 144 | 64 | Co | 2 | Cl | [12 empty] | 962 | 0.977 | 174 | 0.023
VUQLEZ_charged |  | Eu |  | 180 | 144 |  | Eu | 3 | O | [12 empty] | 6228 | 1
ISUGIN_clean |  | Gd |  | 180 | 168 | 31 | Gd | 3 | O | [12 empty] | 962 | 1
MALWUU_clean |  | Cd |  | 180 | 168 | 41 | Cd | 2 | CO3 | [12 empty] | 962 | 1
SAYKIO_clean |  | U | U | 180 | 168 | 56 | U | 3 | NO3¦O | [12 empty] | 962 | 1
WURNOO_clean |  | Cu |  | 180 | 312 | 40 | Cu | 2 | Br | [12 empty] | 962 | 1 | [8 empty] | 6417
UCOCUM_neutral |  | Cu | Cu | 200 | 16 | 25 | Cu | 2 | NO3¦unknown | [12 empty] | 962 | 1 | [8 empty] | 60966
PENXUC_clean |  | V | V | 200 | 48 | 55 | V | 3 | NH4¦O | [12 empty] | 962 | 1 | [8 empty] | 14917
HAWREE_clean |  | Mn |  | 200 | 72 | 33 | Mn | 2 | CH3COO | [12 empty] | 6228 | 0.43 | 702 | 0.57
AXOHIE_clean |  | Cd |  | 200 | 96 | 39 | Cd | 2 | CH3COO | [12 empty] | 962 | 1 | [8 empty] | 2723922
XUGWAZ_clean |  | Dy |  | 200 | 240 | 33 | Dy | 3 | Cl | [12 empty] | 962 | 1
UTULUR_SL_part |  | In |  | 210 | 24 |  | In | 3 | [13 empty] | 962 | 1
SAMXUC_clean | DISORDER | Sm |  | 210 | 120 |  | Sm | 3 | O | [12 empty] | 962 | 1
TEQVOC_clean | DISORDER | Ba,Zn | Ba,Zn | 210 | 120 | ∼60 | Ba | 2 | OH | Zn | 2 | acac | [9 empty] | 962 | 1 | [8 empty] | 14923
MAYJOM_clean |  | In |  | 220 | 72 |  | In | 3 | [13 empty] | 962 | 1 | [8 empty] | 14917
PUWXAH_clean |  | Mn |  | 220 | 72 | 52.8 | Mn | 2 | Cl | [12 empty] | 962 | 1 | [8 empty] | 14798
CABQEB_clean |  | Co |  | 255 | 120 | 85 | Co | 2 | acac | [12 empty] | 962 | 0.153 | 8028 | 0.847
DACSAE_clean | DISORDER | Cu | Cu | 80 | 12 | 44 | Cu | 2 | NO3 | [12 empty] | 6228 | 0.537 | 887 | 0.34 | 962 | 0.122 |  |  |  |  | 313
DEJCEB_clean |  | Zn | Zn | 85 | 12 |  | Zn | 2 | NO3 | [12 empty] | 6228 |  | 702 |  | 1049
FUTTIZ_clean |  | Zn | Zn | 85 | 16 |  | Zn | 2 | NO3 | [12 empty] | 6228 | 0.993 | 962 | 0.007
EHUSUX_clean | DISORDER | Cu | Cu | 90 | 16 | 80 | Cu | 2 | NO3 | [12 empty] | 6228 | 0.737 | 962 | 0.263 | [6 empty] | 313
APUPEH_clean |  | Cu | Cu | 65 | 24 | 35 | Cu | 2 | NO3 | [12 empty] | 12051 | 0.232 | 887 | 0.633 | 949 | 0.135
FUWQIZ_clean | DISORDER | Cu | Cu | 80 | 24 | 68 | Cu | 2 | NO3 | [12 empty] | 6228 | 0.412 | 962 | 0.588 | [6 empty] | 313
HUNCIE_clean | DISORDER | Cu | Cu | 80 | 24 |  | Cu | 2 | NO3 | [12 empty] | 31374 | 0.565 | 962 | 0.435 | [6 empty] | 944
AJINOY_clean |  | Cu | Cu | 85 | 24 | 46 | Cu | 2 | NO3 | [12 empty] | 962 | 1 | [8 empty] | 14798
EBAMUS_clean |  | Cu | Cu | 85 | 24 |  | Cu | 2 | NO3 | [12 empty] | 6228 | 0.19 | 962 | 0.81
FATQID_clean |  | Cu | Cu | 85 | 24 |  | Cu | 2 | SO4 | [12 empty] | 6228 | 1 | [8 empty] | 944
NAWXER_clean |  | Zn | Zn | 85 | 24 |  | Zn | 2 | NO3 | [12 empty] | 6228 | 0.601 | 702 | 0.399 | [6 empty] | 944
GAHWIX_clean |  | Zn | Zn | 95 | 24 | 83 | Zn | 2 | NO3 | [12 empty] | 6228 | 1
LUPYAX_clean |  | Zn | Zn | 100 | 24 |  | Zn | 2 | NO3 | [12 empty] | 6228 | 1
OVUVIL_clean | DISORDER | Zn | Zn | 110 | 24 |  | Zn | 2 | NO3 | [12 empty] | 6228 | 1
CAGSAG_clean |  | Zn | Zn | 120 | 24 | 80 | Zn | 2 | NO3 | [12 empty] | 6228 | 1
GUCHUJ_clean |  | Cu | Cu | 150 | 24 | 66 | Cu | 2 | NO3 | [12 empty] | 962 | 1 | [8 empty] | 14798
KIDVIE_clean |  | La | La | 160 | 24 | 64 | La | 3 | NO3 | [12 empty] | 962 | 1
QAKFIU_clean |  | Zn | Zn | 80 | 36 | 54 | Zn | 2 | NO3 | [12 empty] | 6228 | 0.19 | 962 | 0.81 | [6 empty] | 944
HAWZIQ_clean | DISORDER | Mo,La | La | 100 | 36 |  | Mo | 4 |  | La | 3 | Cl | [9 empty] | 962 | 1 | [8 empty] | 14797
FIJCUX01_clean |  | Zn | Zn | 100 | 40 | 72 | Zn | 2 | NO3 | [12 empty] | 12051 | 1
KIJRUS_clean |  | Cu | Cu | 60 | 48 |  | Cu | 2 | Cl | [12 empty] | 6228 | 0.539 | 962 | 0.461 | [6 empty] | 313
MOYYEF_clean |  | Cu | Cu | 60 | 48 | 80 | Cu | 2 | NO3 | [12 empty] | 6228 | 0.152 | 702 | 0.201 | 962 | 0.648
BIDPOV_clean |  | Cu | Cu | 65 | 48 |  | Cu | 2 | NO3 | [12 empty] | 6228 | 1 | [8 empty] | 944
FAGREM_clean |  | Zn | Zn | 65 | 48 |  | Zn | 2 | NO3 | [12 empty] | 12051 | 0.157 | 962 | 0.644 | 702 | 0.2
ONIXOZ_clean |  | Cu | Cu | 65 | 48 | 69 | Cu | 2 | NO3 | [12 empty] | 6228 | 1 | [8 empty] | 28118
WARXUL_clean | DISORDER | Cu | Cu | 65 | 48 | 72 | Cu | 2 | Cl | [12 empty] | 6228 | 0.539 | 962 | 0.461 | [6 empty] | 944
LUSYEF_clean |  | Cu | Cu | 70 | 48 | 75 | Cu | 2 | NO3 | [12 empty] | 6228 | 0.483 | 962 | 0.517 | [6 empty] | 944
PELRIJ_clean |  | Cu | Cu | 70 | 48 |  | Cu | 2 | NO3 | [12 empty] | 6228 | 1 | [8 empty] | 944
VIXPUP_clean | DISORDER | Cu | Cu | 75 | 48 | ∼70 | Cu | 2 | NO3 | [12 empty] | 6228 | 0.182 | 702 | 0.194 | 962 | 0.624 |  |  |  |  | 944
FIHHOV_clean | DISORDER | Zn | Zn | 80 | 48 | 10 | Zn | 2 | NO3 | [12 empty] | 6228 | 0.601 | 702 | 0.399 | [6 empty] | 944
MUKQUG_clean | DISORDER | Cu | Cu | 80 | 48 |  | Cu | 2 | NO3¦H2O | [12 empty] | 6228 | 0.343 | 962 | 0.488 | 6342 | 0.169 |  |  |  |  | 313
NUBPIL_clean |  | Cu | Cu | 80 | 48 | 67 | Cu | 2 | Cl | [12 empty] | 6228 | 0.796 | 962 | 0.204 | [6 empty] | 313
PEZCII_clean |  | La | La | 80 | 48 | 63 | La | 3 | NO3 | [12 empty] | 6228 | 0.277 | 887 | 0.526 | 962 | 0.197
UXOHOG_clean | DISORDER | Cu | Cu | 80 | 48 |  | Cu | 2 | Cl | [12 empty] | 31374 | 0.294 | 887 | 0.403 | 962 | 0.302
JAJZAY_clean | DISORDER | Zn | Zn | 85 | 48 | 63 | Zn | 2 | NO3 | [12 empty] | 6228 | 0.858 | 6342 | 0.142
NORPIV_clean | DISORDER | Zn | Zn | 90 | 48 |  | Zn | 2 | NO3 | [12 empty] | 6228 | 0.483 | 962 | 0.517 | [6 empty] | 944
VAGTAB_clean | DISORDER | Zn | Zn | 90 | 48 | 36 | Zn | 2 | NO3 | [12 empty] | 962 | 0.588 | 6228 | 0.412
IGINIX_clean |  | Zn | Zn | 100 | 48 | 95 | Zn | 2 | NO3 | [12 empty] | 6228 | 1
IZEWAN_clean |  | Zn | Zn | 100 | 48 | ∼70 | Zn | 2 | OAc | [12 empty] | 31275 | 0.459 | 962 | 0.541
MUVLUM_clean |  | Zn | Zn | 100 | 48 |  | Zn | 2 | NO3 | [12 empty] | 6228 | 1 | [8 empty] | 28118
MAQRAA_clean |  | Cu | Cu | 110 | 48 | 37 | Cu | 2 | Cl | [12 empty] | 31374 | 1
MUZHUL_charged |  | Zn | Zn | 110 | 48 | 78 | Zn | 2 | Cl | [12 empty] | 6228 | 1
CIQQIE_clean | DISORDER | La | La | 120 | 48 | 62 | La | 3 | NO3 | [12 empty] | 6228 | 1 | [8 empty] | 243
LUMZEA_clean |  | Cu | Cu | 120 | 50 |  | Cu | 2 | OAc | [12 empty] | 962 | 1
HOXSIY_clean |  | Zn | Zn | 100 | 60 |  | Zn | 2 | NO3 | [12 empty] | 31374 | 0.226 | 962 | 0.774
DITTEH_clean |  | Zn | Zn | 110 | 60 |  | Zn | 2 | NO3 | [12 empty] | 6228 | 1
GEGDED_clean |  | Cu | Cu | 60 | 72 |  | Cu | 2 | Br | [12 empty] | 962 | 0.201 | 6228 | 0.799 | [6 empty] | 28118
LOFJAT_clean | DISORDER | Cu | Cu | 60 | 72 |  | Cu | 2 | NO3 | [12 empty] | 6228 | 0.678 | 962 | 0.322 | [6 empty] | 944
MOKVOZ_clean | DISORDER | Cu | Cu | 60 | 72 |  | Cu | 2 | NO3 | [12 empty] | 6228 | 0.483 | 962 | 0.517 | [6 empty] | 313
ODUNEH_clean |  | Zn | Zn | 60 | 72 | 65 | Zn | 2 | NO3 | [12 empty] | 6228 | 0.694 | 702 | 0.306 | [6 empty] | 7912
DICKEH_clean |  | Cu | Cu | 65 | 72 | 73 | Cu | 2 | Cl | [12 empty] | 6228 | 0.824 | 962 | 0.176 | [6 empty] | 28118
SITFUY_clean | DISORDER | Cu | Cu | 65 | 72 | 73 | Cu | 2 | Cl | [12 empty] | 6228 | 0.43 | 702 | 0.57
OGOJAX_clean | DISORDER | Cu | Cu | 70 | 72 |  | Cu | 2 | NO3 | [12 empty] | 6228 | 1 | [8 empty] | 944
HULCOI_clean |  | Cu | Cu | 75 | 72 | 20 | Cu | 2 | NO3 | [12 empty] | 6228 | 1 | [8 empty] | 944
IZEBAR_clean |  | Tb | Tb | 80 | 72 |  | Tb | 3 | NO3 | [12 empty] | 6228 | 0.751 | 702 | 0.249
LADHEF_clean |  | Zn | Zn | 80 | 72 | 62 | Zn | 2 | NO3 | [12 empty] | 6228 | 0.091 | 962 | 0.909 | [6 empty] | 10340
ODEZAB_clean |  | Cu | Cu | 80 | 72 |  | Cu | 2 | NO3 | [12 empty] | 6228 | 0.583 | 962 | 0.417 | [6 empty] | 313
PORVID_clean |  | Cu | Cu | 80 | 72 |  | Cu | 2 | NO3 | [12 empty] | 962 | 1 | [8 empty] | 944 | 1176
AVEQID_clean |  | Zn | Zn | 85 | 72 |  | Zn | 2 | NO3 | [12 empty] | 31374 | 0.405 | 962 | 0.595 | [6 empty] | 944
MAYKOO_clean |  | Cu | Cu | 85 | 72 | 90 | Cu | 2 | NO3 | [12 empty] | 6228 | 0.436 | 31275 | 0.099 | 962 | 0.465 |  |  |  |  | 313
FABGOG_clean |  | Cu | Cu | 90 | 72 | 11 | Cu | 2 | SO4 | [12 empty] | 887 | 0.262 | 962 | 0.738
HAFSOZ_clean |  | Zn | Zn | 95 | 72 |  | Zn | 2 | NO3 | [12 empty] | 31374 | 0.163 | 962 | 0.837
HUCSEF_clean | DISORDER | Cu | Cu | 100 | 72 |  | Cu | 2 | NO3 | [12 empty] | 31374 | 0.369 | 962 | 0.631 | [6 empty] | 944
KIDDOS_clean |  | Zn | Zn | 100 | 72 |  | Zn | 2 | NO3 | [12 empty] | 6228 | 1
WIKGII_clean | DISORDER | Zn | Zn | 100 | 72 |  | Zn | 2 | NO3 | [12 empty] | 6228 | 1
PAQMAY_clean | DISORDER | Tb | Tb | 105 | 72 |  | Tb | 3 | NO3 | [12 empty] | 6228 | 1 | [8 empty] | 944
HOFSUS_clean |  | Zn | Zn | 110 | 72 | 45 | Zn | 2 | NO3 | [12 empty] | 31374 | 0.28 | 962 | 0.72
INEPEY_clean | DISORDER | Zn | Zn | 110 | 72 |  | Zn | 2 | NO3 | [12 empty] | 6228 | 1
LUZJAT_clean |  | Zn | Zn | 110 | 72 |  | Zn | 2 | NO3 | [12 empty] | 6228 | 1 | [8 empty] | 944
BADXAI_clean | DISORDER | Tb | Tb | 120 | 72 | 89 | Tb | 3 | NO3 | [12 empty] | 962 | 0.852 | 6342 | 0.148
GAWJEV_clean |  | Zn | Zn | 120 | 72 | 64 | Zn | 2 | NO3 | [12 empty] | 962 | 0.866 | 702 | 0.134
KUZZAI_clean |  | Zn | Zn | 120 | 72 | 60 | Zn | 2 | NO3 | [12 empty] | 31374 | 0.389 | 31254 | 0.611 | [6 empty] | 28118
NIYZIG_clean |  | Zn | Zn | 120 | 72 | 68 | Zn | 2 | NO3 | [12 empty] | 12051 | 0.091 | 702 | 0.348 | 962 | 0.561
NUMPAO_clean | DISORDER | Zn | Zn | 130 | 72 | 57 | Zn | 2 | NO3 | [12 empty] | 962 | 1 | [8 empty] | 14798
QUQHEQ_clean | DISORDER | Zn | Zn | 130 | 72 |  | Zn | 2 | CO3 | [12 empty] | 962 | 0.815 | 887 | 0.185
HAMLIT_clean |  | Zn | Zn | 135 | 72 | 52.9 | Zn | 2 | NO3 | [12 empty] | 6228 | 0.652 | 962 | 0.348 | [6 empty] | 944
INASAT_clean | DISORDER | Zn | Zn | 135 | 72 | 56.3 | Zn | 2 | NO3 | [12 empty] | 6228 | 0.652 | 962 | 0.348 | [6 empty] | 944
DEMLAJ_clean | DISORDER | Cu | Cu | 140 | 72 |  | Cu | 1 | NO3 | [12 empty] | 6342 | 1
FIMXUW_clean |  | La | La | 140 | 72 | 30 | La | 3 | NO3 | [12 empty] | 962 | 1
FUYYAA_clean |  | Cu,Nd | Cu | 140 | 72 | 45 | Cu | 2 | ClO4 | Nd | 3 | O | [9 empty] | 702 | 0.058 | 962 | 0.942
GAWLIB_clean |  | Tb | Tb | 150 | 72 |  | Tb | 3 | NO3 | [12 empty] | 962 | 1 | [8 empty] | 14798
KIVSUF_clean | DISORDER | Cu | Cu | 150 | 72 | 33 | Cu | 2 | SO4 | [12 empty] | 962 | 1 | [8 empty] | 8471
NIRDOI_clean | DISORDER | Zn | Zn | 150 | 72 | 76.2 | Zn | 2 | NO3 | [12 empty] | 962 | 1
NUCREJ_clean |  | Zn | Zn | 160 | 72 |  | Zn | 2 | CH3COO | [12 empty] | 962 | 1 | [8 empty] | 14798
PEKZIP_clean |  | Cu | Cu | 180 | 72 |  | Cu | 1 | ClO4¦Cl | [12 empty] | 962 | 1
BUPDOH_clean | DISORDER | Cu | Cu | 80 | 96 | 63 | Cu | 2 | NO3 | [12 empty] | 6228 | 0.599 | 702 | 0.265 | 962 | 0.137 |  |  |  |  | 313
ERULEK_clean |  | Zn | Zn | 80 | 96 | 40 | Zn | 2 | NO3 | [12 empty] | 6228 | 1
GUHMIH_clean |  | Cu | Cu | 120 | 96 |  | Cu | 2 | SO4 | [12 empty] | 962 | 1 | [8 empty] | 313
GIDKOU_clean |  | Zn | Zn | 140 | 96 | 31 | Zn | 2 | NO3 | [12 empty] | 6228 | 1
ERIWAF_clean |  | Cu | Cu | 80 | 108 | 40 | Cu | 2 | Cl | [12 empty] | 6228 | 0.223 | 887 | 0.141 | 962 | 0.636 |  |  |  |  | 313
QUTDAM_clean | DISORDER | Cu | Cu | 85 | 120 |  | Cu | 2 | NO3 | [12 empty] | 6228 | 0.263 | 702 | 0.174 | 962 | 0.562 |  |  |  |  | 313
EXECAN_clean | DISORDER | Zn | Zn | 100 | 120 | 75.6 | Zn | 2 | Ac | [12 empty] | 31374 | 0.493 | 962 | 0.507 | [6 empty] | 944
HUVHIR_clean |  | Zn | Zn | 110 | 120 | 26 | Zn | 2 | CH3COO | [12 empty] | 962 | 1
FOJLOH_clean |  | Zn | Zn | 115 | 120 |  | Zn | 2 | NO3 | [12 empty] | 6228 | 0.498 | 962 | 0.502
HAMJOW_clean |  | Zn | Zn | 120 | 120 | 36 | Zn | 2 | NO3 | [12 empty] | 6228 | 1
MAZSOX_clean | DISORDER | Zn | Zn | 120 | 120 | 70 | Zn | 2 | NO3 | [12 empty] | 887 | 0.432 | 31374 | 0.568 | [6 empty] | 9261
DEPXAY_clean |  | Zn | Zn | 140 | 120 | 70 | Zn | 2 | NO3 | [12 empty] | 6228 | 0.19 | 962 | 0.81
LACJAC_clean |  | Zn | Zn | 140 | 120 | 65 | Zn | 2 | NO3 | [12 empty] | 962 | 1
CADPII_clean |  | Zn | Zn | 170 | 120 |  | Zn | 2 | Cl | [12 empty] | 962 | 1 | [8 empty] | 14798
ETAXIH_clean |  | Zn | Zn | 180 | 120 | ∼54 | Zn | 2 | NO3 | [12 empty] | 962 | 1
KOYRAT_charged |  | Ru,Zn | Zn | 100 | 144 | 36 | Ru | 3 | Cl¦bpy | Zn | 2 | NO3 | [9 empty] | 6228 | 1 | [8 empty] | 176
MIZKOW_clean |  | Cu,La | Cu | 170 | 168 | 39 | Cu | 1 | Cl | La | 3 | C2O4 | [9 empty] | 962 | 1 | [8 empty] | 176
NOSJIQ_charged |  | Dy,Cu | Cu | 170 | 168 | 32.22 | Dy | 3 | O | Cu | 1 | OAc | [9 empty] | 962 | 1 | [8 empty] | 313 | 284
DACSEI_clean | DISORDER | Cu | Cu | 80 | 36 | 44 | Cu | 2 | Cl | [12 empty] | 6228 | 0.537 | 887 | 0.34 | 962 | 0.122 |  |  |  |  | 313
EHUTAE_clean | DISORDER | Cu | Cu | 85 | 48 | 85 | Cu | 2 | NO3 | [12 empty] | 6228 | 0.621 | 962 | 0.379 | [6 empty] | 313
EKEMEO_clean | DISORDER | Cu | Cu | 90 | 120 |  | Cu | 2 | Cl | [12 empty] | 6228 | 0.579 | 702 | 0.256 | 962 | 0.165 |  |  |  |  | 313
GEYFIB_clean | DISORDER | Cu | Cu | 65 | 48 | 77 | Cu | 2 | NO3 | [12 empty] | 6228 | 0.379 | 702 | 0.299 | 962 | 0.321 |  |  |  |  | 944
KELJAN_clean | DISORDER | Cu | Cu | 200 | 48 | 90 | Cu | 2 | SO4 | [12 empty] | 962 | 1
KOJZOZ_clean | DISORDER | Cu | Cu | 85 | 20 | 76 | Cu | 2 | NO3 | [12 empty] | 6228 | 0.673 | 702 | 0.297 | 1049 | 0.03
KUKQAK_clean | DISORDER | Cu | Cu | 120 | 72 | 65 | Cu | 2 | Cl | [12 empty] | 962 | 0.716 | 887 | 0.159 | 6342 | 0.124
PEJMUO_clean | DISORDER | Cu | Cu | 105 | 24 | 68 | Cu | 2 | NO3 | [12 empty] | 962 | 0.742 | 6342 | 0.258 | [6 empty] | 944 | 700
RAHNUL_clean | DISORDER | Cu | Cu | 85 | 18 | 80 | Cu | 2 | NO3 | [12 empty] | 6228 | 0.442 | 679 | 0.482 | 962 | 0.076 |  |  |  |  | 313
RAHPAT_clean | DISORDER | Cu | Cu | 85 | 18 | 87 | Cu | 2 | NO3 | [12 empty] | 6228 | 0.539 | 962 | 0.461 | [6 empty] | 313
RUFZOJ_clean | DISORDER | Cu | Cu | 60 | 72 | 45 | Cu | 2 | NO3 | [12 empty] | 6228 | 0.139 | 962 | 0.596 | 887 | 0.265
SUNLAP_clean | DISORDER | Cu | Cu | 80 | 336 | 42 | Cu | 2 | NO3 | [12 empty] | 6228 | 0.412 | 962 | 0.588 | [6 empty] | 222
WANHEB_clean | DISORDER | Cu | Cu | 90 | 72 |  | Cu | 2 | NO3 | [12 empty] | 6228 | 0.537 | 887 | 0.34 | 962 | 0.122 |  |  |  |  | 313
WANHUR_clean | DISORDER | Cu | Cu | 90 | 72 | 85 | Cu | 2 | NO3 | [12 empty] | 6228 | 0.537 | 887 | 0.34 | 962 | 0.122 |  |  |  |  | 313
ZOJWAY_clean | DISORDER | Cu | Cu | 60 | 4 | 65 | Cu | 2 | NO3 | [12 empty] | 6228 | 0.584 | 962 | 0.416 | [6 empty] | 28118
ADASEF_clean |  | Cu | Cu | 75 | 40 |  | Cu | 2 | NO3 | [12 empty] | 6228 | 1
AVUDAX_clean |  | Cu | Cu | 25 | 672 | 44 | Cu | 2 | Cl | [12 empty] | 887 | 0.64 | 962 | 0.36
BAHGUN02_clean |  | Cu | Cu | 180 | 72 | 65 | Cu | 2 | NO3 | [12 empty] | 962 | 1
BEXVEH_clean |  | Cu | Cu | 80 | 48 | 52 | Cu | 2 | NO3 | [12 empty] | 31374 | 0.163 | 962 | 0.837 | [6 empty] | 944
BOWNUY_clean |  | Cu | Cu | 85 | 48 |  | Cu | 2 | CH3COO | [12 empty] | 6228 | 1 | [8 empty] | 944
BUQWER_clean |  | Cu | Cu | 25 | 336 | 40 | Cu | 2 | Cl | [12 empty] | 6228 | 1 | [8 empty] | 313
CUGVUX_clean |  | Cu | Cu | 120 | 96 | 23 | Cu | 1 | Cl | [12 empty] | 962 | 1 | [8 empty] | 14798
DANROC_clean |  | Cu | Cu | 25 | 168 |  | Cu | 2 | H2O¦ClO4 | [12 empty] | 6228 | 0.19 | 962 | 0.81 | [6 empty] | 8471
DARBUU_clean |  | Cu | Cu | 120 | 72 | 75 | Cu | 1 | CN | [12 empty] | 8028 | 1
DEJCIF_clean |  | Cu | Cu | 85 | 12 |  | Cu | 2 | NO3 | [12 empty] | 6228 | 0.43 | 702 | 0.57
DITYEM_clean |  | Cu | Cu | 160 | 72 |  | Cu | 1 | CN | [12 empty] | 962 | 1
EBATUZ_clean |  | Cu | Cu | 85 | 24 | 76 | Cu | 2 | I | [12 empty] | 6228 | 1 | [8 empty] | 28118
EBAVAH_auto |  | Cu | Cu | 85 | 24 | 65 | Cu | 2 | I | [12 empty] | 6228 | 1 | [8 empty] | 28118
EJOQUR_clean |  | Cu | Cu | 85 | 16 | 52 | Cu | 2 | Cl | [12 empty] | 6228 | 0.072 | 962 | 0.928
ENESOH_clean |  | Cu | Cu | 85 | 96 | 34 | Cu | 2 | Cl | [12 empty] | 962 | 0.692 | 887 | 0.308
EPOTAF_clean |  | Cu | Cu | 80 | 24 | 47 | Cu | 2 | NO3 | [12 empty] | 6228 | 0.394 | 31275 | 0.357 | 887 | 0.249 |  |  |  |  | 313
EXOZIB_clean |  | Cu | Cu | 25 | 504 | 24 | Cu | 2 | NO3 | [12 empty] | 962 | 0.308 | 887 | 0.692 | [6 empty] | 10942334
FECXES_clean |  | Cu | Cu | 100 | 72 | 62 | Cu | 2 | NO3 | [12 empty] | 962 | 0.866 | 702 | 0.134 | [6 empty] | 944
GAWMAU_clean |  | Cu | Cu | 25 | 168 | 78.2 | Cu | 1 | NO3 | [12 empty] | 962 | 1 | [8 empty] | 3301
GEWXAJ_clean |  | Cu | Cu | 120 | 72 | 60 | Cu | 2 | SO4 | [12 empty] | 962 | 1 | [8 empty] | 14798
GIXMUX_clean |  | Cu | Cu | 100 | 24 | 86 | Cu | 2 | OAc | [12 empty] | 962 | 0.692 | 887 | 0.308
GUJREK_clean |  | Cu | Cu | 140 | 5 | 72 | Cu | 2 | Cl | [12 empty] | 962 | 0.742 | 6342 | 0.258
HAWZEM_clean |  | Cu | Cu | 120 | 120 |  | Cu | 2 | NO3 | [12 empty] | 6228 | 1
IDAGEA_charged |  | Cu | Cu | 25 | 252 | 70 | Cu | 2 | NO3 | [12 empty] | 962 | 0.866 | 702 | 0.134 | [6 empty] | 14798
JUTCIM_clean |  | Cu | Cu | 85 | 24 | 76 | Cu | 2 | NO3 | [12 empty] | 31374 | 0.308 | 702 | 0.164 | 962 | 0.528 |  |  |  |  | 174
KADLOT_clean |  | Cu | Cu | 85 | 48 |  | Cu | 2 | I | [12 empty] | 6228 | 0.669 | 6342 | 0.331
KOMFUO_clean |  | Cu | Cu | 25 | 252 | 55 | Cu | 2 | NO3 | [12 empty] | 962 | 1
LABJUV_clean |  | Cu | Cu | 175 | 72 | 48 | Cu | 1 | I¦BF4 | [12 empty] | 6342 | 1
LAGHIL_clean |  | Cu | Cu | 65 | 6 | 91 | Cu | 2 | Cl | [12 empty] | 887 | 1
LEVDIB_clean |  | Cu | Cu | 90 | 48 | 45 | Cu | 2 | NO3 | [12 empty] | 6228 | 0.497 | 702 | 0.22 | 962 | 0.283 |  |  |  |  | 313
LIKDOA_clean |  | Cu | Cu | 65 | 48 | 79 | Cu | 2 | NO3 | [12 empty] | 6228 | 0.539 | 962 | 0.461 | [6 empty] | 313
MAQBIS_clean |  | Cu | Cu | 70 | 24 | 73 | Cu | 2 | NO3 | [12 empty] | 6228 | 0.701 | 962 | 0.299
MEHMET_clean |  | Cu | Cu | 80 | 48 | 75 | Cu | 2 | NO3 | [12 empty] | 6228 | 0.43 | 702 | 0.57 | [6 empty] | 313
MUNDAC_clean |  | Cu | Cu | 85 | 48 | 65 | Cu | 1 | I | [12 empty] | 6228 | 1 | [8 empty] | 944
MUNDOQ_clean |  | Cu | Cu | 85 | 12 | 71 | Cu | 1 | I | [12 empty] | 6228 | 1 | [8 empty] | 28118
OWIZAW_clean |  | Cu | Cu | 80 | 48 | 19 | Cu | 2 | NO3 | [12 empty] | 12051 | 0.532 | 962 | 0.468 | [6 empty] | 313
OYIVIC_clean |  | Cu | Cu | 90 | 72 | 61 | Cu | 2 | Cl | [12 empty] | 6228 | 0.531 | 702 | 0.469
PEWLUA_clean |  | Cu | Cu | 85 | 18 | 60 | Cu | 2 | NO3 | [12 empty] | 6228 | 0.539 | 962 | 0.461 | [6 empty] | 313
PODKUQ_clean |  | Cu | Cu | 80 | 24 | 52 | Cu | 2 | NO3 | [12 empty] | 6228 | 1 | [8 empty] | 28118
QEPZOB_clean |  | Cu | Cu | 25 | 240 | 62 | Cu | 2 | OAc | [12 empty] | 887 | 1
QIWCOQ_clean |  | Cu | Cu | 100 | 48 | 60 | Cu | 2 | NO3 | [12 empty] | 6228 | 0.26 | 962 | 0.74 | [6 empty] | 176
RAZGOQ_clean |  | Cu | Cu | 25 | 252 | 76 | Cu | 1 | SO4 | [12 empty] | 962 | 1 | [8 empty] | 14797
RONWIA_clean |  | Cu | Cu | 5 | 252 |  | Cu | 1 | CN | [12 empty] | 962 | 1 | [8 empty] | 311
SEYNAM_clean |  | Cu | Cu | 25 | 252 |  | Cu | 2 | NO3 | [12 empty] | 962 | 0.771 | 887 | 0.229
TAPKAY_clean |  | Cu | Cu | 160 | 120 | 49 | Cu | 2 | CH3COO | [12 empty] | 962 | 1
TEJQAC_clean |  | Cu | Cu | 160 | 72 | 46 | Cu | 2 | NO3 | [12 empty] | 962 | 1 | [8 empty] | 14798
UZEKEQ_clean |  | Cu | Cu | 120 | 72 | 43 | Cu | 2 | SO4 | [12 empty] | 962 | 1
VETMIS_clean |  | Cu | Cu | 85 | 72 | 78 | Cu | 1 | NO3 | [12 empty] | 31374 | 1 | [8 empty] | 28118
VOFFED_clean |  | Cu | Cu | 90 | 24 | 53 | Cu | 2 | NO3 | [12 empty] | 962 | 1